## All_data
Test number | Location | Date tested | Cell tested | Negatrode batch | Electrolyte in negatrode | Negatrode NiO | Negatrode-Electrolyte particle D50 (μm) | NiO particle size (μm) | BCZYYb (wt%) | NiO (wt%) | Starch (wt%) | NFL | Electrolyte material | Electrolyte Ce on B-site | Electrolyte batch | PFL | Positrode material | BCFZY batch | Positrode paste | Negatrode formation | Negatrode pellet number | Normalized green negatrode thickness | Negatrode thickness (mm) | Negatrode binder (%) | Positrode thickness (μm) | Electrolyte particle size D50 (μm) | Electrolyte application | Spray power (W) | Spray flow rate (mL/min) | Spray size (cm^2) | Spray air flow (SLPM) | Magnetic stirrer | Electrolyte spray layers | Electrolyte thickness (μm) | Electrolyte grain size (μm) | Electrolyte thickness to grain size ratio | Positrode application | Sintering temperature (°C) | Sintering time (hrs) | Co-sinter furnace | Dried before co-sinter | Two-step sinter | Electrolyte spray solution | Electrolyte spray batch | Co-sinter batch | Absolute humidity at co-sinter (g/m^3) | Shrinkage | NiO in electrolyte | Sintering neighbor | Negatrode mass in furnace (g) | Setter | Positrode sinter furnace | Positrode paste age (Days) | Positrode sinter temperature (°C) | Positrode sinter batch | Days (Press to spray) | Days (Press to sinter) | Days (Spray to sinter) | Days (Positrode application to sinter) | Days (Co-sinter to test) | Days (Positrode sinter to test) | Test air flow (SCCM) | Test stand | Electrolyte treatment | Silver spring | Silver grid pattern | Silver grid paste | Max OCV (V) | Peak power density (W/cm2) | Current at 1.3V (A/cm2) | Ohmic (Ω*cm2) | Rp (Ω*cm2) | Rtot (Ω*cm2) | Ohmic LnPO2 slope | Rp LnPO2 slope | Ohmic Ea (eV) | Rp Ea (eV)
1 | Mines | 2020-12-28 | BC1 | CD 24Jun20 BCZYYb4411 [60% NiO{large} 40% BCZYYb 20% Starch {corn}] | BCZYYb4411 | 44 μm mesh | N/A | N/A | N/A | N/A | N/A | none | BCZYYb4411 | 40 | Dr. Pan BCZYYb4411 | ESB | 80% BCFZY - 20% BCZYYb7111 | 25Sep19 | 15Jul20 BCFZY - BZCYYb7111 | Die pressing | 1 | 1.08 | 1.14 | 0.09774436 | 24.7 | N/A | Hand Sprayer | N/A | N/A | N/A | N/A | N/A | 9 | 9.7 | 9.09 | 1.067107 | Brush Painting | 1515 | 5 | Furnace 1 | No | No | Ball mill suspension | BC1 | 10Jul20_ | 0.844 | 0.28 | No | none | 40 | N/A | Lingberg Blue | 34 | 900 | 26Jul20_ | 0 | 0 | 0 | 0 | 171 | 155 | 50 | 4-3 Christine Darden | none | No | asterisk | Shanghai | 1.091 | 0.245 | 0.257 | 0.394 | 0.624 | 1.018 | N/A | N/A | N/A | N/A
2 | Mines | 2021-01-18 | 2Jan21_5 | CD 7Dec20 BCZYYb7111 [60% NiO{large} 40% BCZYYb 20% Starch {corn}] | BCZYYb7111 | 44 μm mesh | 1.058 | 5.75 | 36.2 | 47.8 | 15.9 | none | BCZYYb7111 | 70 | 11Nov20 BCZYYb7111 | none | BCFZY | 9Jul20 | 19Aug20 BCFZY | Die pressing | 5 | 0.8 | 1.01 | 0.1 | 10.3 | 1.037 | Hand Sprayer | N/A | N/A | N/A | N/A | N/A | 16 | 12.6 | 15.6 | 0.8076923 | Brush Painting | 1415 | 18 | Furnace 3 | No | No | Standard Suspension | 2Jan21_ | 2Jan21_ | 1.624 | N/A | No | none | 30 | New MgSZ | Lingberg Blue | 148 | 900 | 14Jan21_ | 0 | 0 | 0 | 0 | 16 | 4 | 50 | 4-3 Christine Darden | none | No | dot | Shanghai | 1.097 | 0.043 | N/A | 1.454 | 4.003 | 5.457 | N/A | N/A | 0.231 | 0.529
3 | Mines | 2021-01-24 | 2Jan21_4 | CD 7Dec20 BCZYYb7111 [60% NiO{large} 40% BCZYYb 20% Starch {corn}] | BCZYYb7111 | 44 μm mesh | 1.058 | 5.75 | 36.2 | 47.8 | 15.9 | none | BCZYYb7111 | 70 | 11Nov20 BCZYYb7111 | ESB | BCFZY | 9Jul20 | 19Aug20 BCFZY | Die pressing | 4 | 1 | 0.97 | 0.1 | 25.9 | 1.037 | Hand Sprayer | N/A | N/A | N/A | N/A | N/A | 16 | 12.6 | 15.1 | 0.8344371 | Brush Painting | 1415 | 18 | Furnace 3 | No | No | Standard Suspension | 2Jan21_ | 2Jan21_ | 1.624 | N/A | No | none | 30 | New MgSZ | Lingberg Blue | 148 | 900 | 14Jan21_ | 0 | 0 | 0 | 0 | 22 | 10 | 50 | 4-3 Christine Darden | none | No | dot | Shanghai | 1.072 | 0.064 | 0.158 | 0.628 | 2.599 | 3.227 | 0.03 | 0.35 | 0.465 | 0.615
5 | Mines | 2021-03-08 | 2Jan21_2 | CD 7Dec20 BCZYYb7111 [60% NiO{large} 40% BCZYYb 20% Starch {corn}] | BCZYYb7111 | 44 μm mesh | 1.058 | 5.75 | 36.2 | 47.8 | 15.9 | none | BCZYYb7111 | 70 | 11Nov20 BCZYYb7111 | GDC10 (FCM, lot#6A041) | BCFZY | 9Jul20 | 19Aug20 BCFZY | Die pressing | 2 | 1 | 1.015 | 0.1 | 16.1 | 1.037 | Hand Sprayer | N/A | N/A | N/A | N/A | N/A | 16 | 12.3 | 14.7 | 0.8367347 | Brush Painting | 1415 | 18 | Furnace 3 | No | No | Standard Suspension | 2Jan21_ | 2Jan21_ | 1.624 | N/A | No | none | 30 | New MgSZ | Lingberg Blue | 148 | 900 | 14Jan21_ | 0 | 0 | 0 | 0 | 65 | 53 | 50 | 4-3 Christine Darden | none | No | dot | Shanghai | 1.064 | 0.045 | N/A | 0.827 | 4.302 | 5.129 | N/A | N/A | N/A | 0.683
6 | Mines | 2021-03-21 | 9Mar21_6 | LoLe 14Feb21 BCZYYb4411 [60% NiO{large} 40% BCZYYb 20% Starch {potato}] | BCZYYb4411 | 44 μm mesh | 1.024 | 6.87 | 36.4 | 47.7 | 15.9 | none | BCZYYb4411 | 40 | 29Jun20 BCZYYb4411 | ESB | BCFZY | 9Jul20 | 11Feb21 BCFZY | Die pressing | 4 | 0.8 | 0.705 | 0.115 | 20.7 | 1.314 | Ultrasonic sprayer | 3 | 0.3 | 161 | 6 | Yes | 15 | 11.8 | 7 | 1.685714 | Brush Painting | 1475 | 5 | Furnace 2 | No | No | Standard Suspension | 9Mar21_ | 9Mar21_ | 1.074 | 0.256 | No | none | 80.6 | Used MgYSZ | Lingberg Blue | 32 | 900 | 15Mar21_ | 0 | 0 | 0 | 0 | 12 | 6 | 50 | 4-3 Christine Darden | none | No | x | Shanghai | 1.051 | 0.122 | N/A | N/A | N/A | N/A | N/A | N/A | N/A | N/A
7 | Mines | 2021-03-29 | 16Mar21_1 | LoLe 14Feb21 BCZYYb4411 [60% NiO{large} 40% BCZYYb 20% Starch {potato}] | BCZYYb4411 | 44 μm mesh | 1.024 | 6.87 | 36.4 | 47.7 | 15.9 | none | BCZYYb4411 | 40 | 29Jun20 BCZYYb4411 | SmCoO3 Precursur | BCFZY | 9Jul20 | 11Feb21 BCFZY | Die pressing | 1 | 0.8 | 0.81 | 0.115 | 27.1 | 1.314 | Ultrasonic sprayer | 3 | 0.3 | 161 | 6 | Yes | 16 | 10.1 | 5.8 | 1.741379 | Brush Painting | 1515 | 5 | Furnace 1 | No | No | Standard Suspension | 16Mar21_ | 16Mar21_ | 9.719 | 0.277 | No | none | 12.5 | New MgYSZ | Lingberg Blue | 41 | 900 | 24Mar21_ | 0 | 0 | 0 | 0 | 13 | 5 | 50 | 4-3 Christine Darden | none | No | dot | Shanghai | 1.059 | 0.184 | N/A | 0.564 | 0.626 | 1.19 | N/A | N/A | 0.322 | 0.598
9 | Mines | 2021-04-18 | 7Feb21_4 | LoLe 11Nov20 BCZYYb4411 [60% NiO{large} 40% BCZYYb 20% Starch {potato}] | BCZYYb4411 | 44 μm mesh | 1.045 | 6.8 | 36.4 | 47.7 | 15.9 | none | BCZYYb4411 | 40 | 29Jun20 BCZYYb4411 | none | 80% BCFZY - 20% ESB | 9Jul20 | 23Mar20 BCFZY - ESB | Die pressing | 2 | 0.9 | 0.725 | 0.1175 | 36.7 | 1.314 | Ultrasonic sprayer | 4 | 0.3 | 103 | 6 | Yes | 20 | 8.1 | 6.5 | 1.246154 | Brush Painting | 1515 | 5 | Furnace 1 | No | No | Standard Suspension | 7Feb21_ | 7Feb21_ | 0.703 | 0.267 | No | none | 61.5 | N/A | Lingberg Blue | 1 | 900 | 24Mar21_ | 11 | 11 | 0 | 0 | 70 | 25 | 50 | 4-3 Christine Darden | none | No | 4lines | Shanghai | 0.943 | 0.054 | 0.167 | 0.57 | 7.716 | 8.286 | 0.06 | 0.27 | 0.335 | 1.077
10 | Mines | 2021-05-02 | 9Mar21_7 | LoLe 14Feb21 BCZYYb4411 [60% NiO{large} 40% BCZYYb 20% Starch {potato}] | BCZYYb4411 | 44 μm mesh | 1.024 | 6.87 | 36.4 | 47.7 | 15.9 | none | BCZYYb4411 | 40 | 29Jun20 BCZYYb4411 | ESB | BCFZY | 9Jul20 | 11Feb21 BCFZY | Die pressing | 5 | 0.8 | 0.795 | 0.115 | 26 | 1.314 | Ultrasonic sprayer | 3 | 0.3 | 161 | 6 | Yes | 15 | 9.6 | 6.7 | 1.432836 | Brush Painting | 1475 | 5 | Furnace 2 | No | No | Standard Suspension | 9Mar21_ | 9Mar21_ | 1.074 | 0.264 | No | none | 80.6 | New MgYSZ | Lingberg Blue | 32 | 900 | 15Mar21_ | 0 | 0 | 0 | 0 | 54 | 48 | 50 | 4-3 Christine Darden | none | No | x | Shanghai | 1.062 | 0.139 | 0.228 | 0.44 | 2.189 | 2.629 | 0.08 | 0.34 | 0.389 | 1.344
11 | Mines | 2021-05-23 | 14Feb21_2 | LoLe 11Nov20 BCZYYb4411 [60% NiO{large} 40% BCZYYb 20% Starch {potato}] | BCZYYb4411 | 44 μm mesh | 1.045 | 6.8 | 36.4 | 47.7 | 15.9 | none | BCZYYb4411 | 40 | 29Jun20 BCZYYb4411 | none | 95% BCFZY - 5% GDC10 | 9Jul20 | 7May21 BCFZY - GDC10 | Die pressing | 2 | 1.105 | 1.02 | 0.1125 | 34.8 | 1.314 | Ultrasonic sprayer | 3.5 | 0.3 | 161 | 6 | Yes | 18 | 13.2 | 9.2 | 1.434783 | Brush Painting | 1515 | 5 | Furnace 1 | No | No | Standard Suspension | 14Feb21_ | 14Feb21_ | 1.524 | N/A | No | none | 87 | Ground, used MgYSZ | Lingberg Blue | 7 | 900 | 14May21_ | 0 | 0 | 0 | 0 | 98 | 9 | 50 | 4-3 Christine Darden | none | No | dot | Shanghai | 1.074 | 0.152 | 0.198 | 0.739 | 0.816 | 1.555 | 0.22 | 0.75 | N/A | N/A
12 | Mines | 2021-06-03 | 10May21_1 | LoLe 14Feb21 BCZYYb4411 [60% NiO{large} 40% BCZYYb 20% Starch {potato}] | BCZYYb4411 | 44 μm mesh | 1.024 | 6.87 | 36.4 | 47.7 | 15.9 | none | BCZYYb4411 | 40 | 29Jun20 BCZYYb4411 | none | BCFZY | 9Jul20 | 11Feb21 BCFZY | Die Pressing | 1 | 1.07 | 1.08 | 0.1125 | 13.4 | 1.314 | Ultrasonic sprayer | 3 | 0.3 | 161 | 8 | Yes | 20 | 8.7 | 8 | 1.0875 | Brush Painting | 1500 | 5 | Furnace 1 | No | No | Standard Suspension | 10May21_ | 10May21_ | 5.156 | N/A | No | Negatrode | 85.6 | Ground, used MgYSZ | Lingberg Blue | 92 | 900 | 14May21_ | 0 | 0 | 0 | 0 | 24 | 20 | 100 | 4-3 Christine Darden | none | No | asterisk | FCM | 1.04 | 0.137 | 0.367 | 0.416 | 1.176 | 1.592 | 0.02 | 0.41 | 0.371 | 1.289
13 | Mines | 2021-06-15 | 21May21_2 | LoLe 14Feb21 BCZYYb4411 [60% NiO{large} 40% BCZYYb 20% Starch {potato}] | BCZYYb4411 | 44 μm mesh | 1.024 | 6.87 | 36.4 | 47.7 | 15.9 | none | BCZYYb4411 | 40 | 29Jun20 BCZYYb4411 | none | BCFZY | 9Jul20 | Dr. Le's BCFZY | Die Pressing | 2 | 1.07 | 0.95 | 0.1125 | 24 | 1.314 | Ultrasonic sprayer | 3 | 0.3 | 195 | 8 | Yes | 20 | 12.2 | 6.39 | 1.909233 | Brush Painting | 1500 | 5 | Furnace 1 | No | No | Standard Suspension | 21May21_ | 21May21_ | 2.48 | N/A | No | none | 86.5 | Lighty used MgYSZ | Lingberg Blue | N/A | 900 | 7Jul21_ | 1 | 1 | 0 | 0 | 25 | 8 | 100 | 4-3 Christine Darden | none | No | asterisk | FCM | 1.076 | 0.237 | 0.227 | 0.611 | 0.465 | 1.076 | 0.04 | 0.28 | 0.298 | 1.129
14 | Mines | 2021-06-28 | 2Feb21_6 | CD 7Dec20 BCZYYb7111 [60% NiO{large} 40% BCZYYb 20% Starch {corn}] | BCZYYb7111 | 44 μm mesh | 1.058 | 5.75 | 36.2 | 47.8 | 15.9 | none | BCZYYb7111 | 70 | 11Nov20 BCZYYb7111 | none | BCFZY | 9Jul20 | 11Feb21 BCFZY | Die Pressing | 6 | 0.9 | 0.935 | 0.106667 | 0 | 1.037 | Ultrasonic sprayer | 4 | 0.3 | 161 | 6 | No | 20 | 11.2 | 10.7 | 1.046729 | Brush Painting | 1415 | 5 | Furnace 1 | No | No | Standard Suspension | 2Feb21_ | 2Feb21_ | 1.665 | N/A | No | none | 27.5 | N/A | Lingberg Blue | 32 | 900 | 15Mar21_ | 0 | 0 | 0 | 0 | 146 | 105 | 100 | 4-2 Mary Jackson | none | No | x | Shanghai | 1.05 | 0.046 | N/A | 0.56 | 4.87 | 5.43 | 0.02 | 0.45 | N/A | N/A
15 | Mines | 2021-07-28 | 22Dec20_2 | LoLe 11Nov20 BCZYYb4411 [60% NiO{large} 40% BCZYYb 20% Starch {potato}] | BCZYYb4411 | 44 μm mesh | 1.045 | 6.8 | 36.4 | 47.7 | 15.9 | none | BCZYYb4411 | 40 | 29Jun20 BCZYYb4411 | none | 95% BCFZY - 5% GDC10 | 9Jul20 | 7May21 BCFZY - GDC10 | Die Pressing | 2 | 1.085 | 1.01 | 0.1125 | 24.1 | 1.314 | Hand Sprayer | N/A | N/A | N/A | N/A | N/A | 16 | 13.5 | 9.9 | 1.363636 | Brush Painting | 1515 | 5 | Furnace 1 | No | No | Standard Suspension | 22Dec20_ | 22Dec20_ | 1.415 | 0.276 | No | none | 86.8 | Used MgSZ | Hill Hall | 77 | 900 | 23Jul21_ | 0 | 0 | 0 | 0 | 218 | 5 | 100 | 4-3 Christine Darden | none | No | asterisk | FCM | 1.055 | 0.263 | 0.267 | 0.453 | 0.55 | 1.003 | 0.08 | 0.39 | 0.316 | 0.922
16 | Mines | 2021-08-03 | 18Nov20_1 | LoLe 11Nov20 BCZYYb4411 [60% NiO{large} 40% BCZYYb 20% Starch {potato}] | BCZYYb4411 | 44 μm mesh | 1.045 | 6.8 | 36.4 | 47.7 | 15.9 | none | BCZYYb4411 | 40 | 29Jun20 BCZYYb4411 | GDC10 (FCM, lot#6A041) | BCFZY | 9Jul20 | 11Feb21 BCFZY | Die Pressing | 1 | 1.025 | 0.99 | 0.1375 | 16.8 | 1.314 | Hand Sprayer | N/A | N/A | N/A | N/A | N/A | 12 | 13.2 | 11.5 | 1.147826 | Brush Painting | 1515 | 5 | Furnace 1 | No | No | Standard Suspension | 18Nov20_ | 18Nov20_ | 1.59 | 0.261 | No | none | 84.9 | New MgSZ | Hill Hall | 77 | 900 | 23Jul21_ | 0 | 0 | 0 | 0 | 258 | 11 | 100 | 4-3 Christine Darden | none | No | 4lines | FCM | 1.066 | 0.21 | 0.197 | 0.535 | 0.69 | 1.225 | 0.05 | 0.42 | 0.352 | 1.105
17 | Mines | 2021-08-15 | 30Jul21_2 | LoLe 14Feb21 BCZYYb4411 [60% NiO{large} 40% BCZYYb 20% Starch {potato}] | BCZYYb4411 | 44 μm mesh | 1.024 | 6.87 | 36.4 | 47.7 | 15.9 | none | BCZYYb4411 | 40 | 11Jun21 BCZYYB4411 | none | BCFZY | 5Mar21 | 5Aug21 BCFZY | Die pressing | 2 | 0.8 | 0.715 | 0.125 | 24.2 | 0.859 | Ultrasonic sprayer | 5 | 0.3 | 132 | 8 | Yes | 12 | 15.4 | 6 | 2.566667 | Brush Painting | 1500 | 5 | Furnace 1 | No | No | Standard Suspension | 30Jul21_ | 2Aug21_ | 4.615 | 0.262 | No | none | 36 | N/A | Lingberg Blue | 1 | 900 | 6Aug21_ | 11 | 14 | 3 | 0 | 13 | 9 | 100 | 4-3 Christine Darden | none | No | asterisk | FCM | 1.038 | 0.193 | 0.266 | 0.659 | 0.415 | 1.074 | 0.06 | 0.39 | 0.271 | 0.895
18 | Mines | 2021-08-29 | 30Jul21_4 | LoLe 14Feb21 BCZYYb4411 [60% NiO{large} 40% BCZYYb 20% Starch {potato}] | BCZYYb4411 | 44 μm mesh | 1.024 | 6.87 | 36.4 | 47.7 | 15.9 | none | BCZYYb4411 | 40 | 11Jun21 BCZYYb4411 | none | BCaCFZY | 26Jan21 | 11Apr21 BCaCFZY | Die pressing | 3 | 0.8 | 0.91 | 0.125 | 20.3 | 0.859 | Ultrasonic sprayer | 5 | 0.3 | 132 | 8 | Yes | 12 | 13.5 | 5.7 | 2.368421 | Brush Painting | 1500 | 5 | Furnace 1 | No | No | Standard Suspension | 30Jul21_ | 2Aug21_ | 4.615 | 0.262 | No | none | 36 | N/A | Lingberg Blue | 117 | 900 | 6Aug21_ | 11 | 14 | 3 | 0 | 27 | 23 | 200 | 4-3 Christine Darden | none | No | asterisk | FCM | 1.074 | 0.239 | 0.286 | 0.438 | 0.579 | 1.017 | 0.01 | 0.41 | 0.294 | 1.131
19 | Mines | 2021-08-30 | 10May21_3 | LoLe 14Feb21 BCZYYb4411 [60% NiO{large} 40% BCZYYb 20% Starch {potato}] | BCZYYb4411 | 44 μm mesh | 1.024 | 6.87 | 36.4 | 47.7 | 15.9 | none | BCZYYb4411 | 40 | 29Jun20 BCZYYb4411 | none | BCFZY | 9Jul20 | 11Feb21 BCFZY | Die pressing | 3 | 1.065 | 0.98 | 0.1 | 17.2 | 1.314 | Ultrasonic sprayer | 3 | 0.3 | 161 | 8 | Yes | 20 | 7.5 | 7.741027573 | 0.9688636 | Brush Painting | 1500 | 5 | Furnace 1 | No | No | Standard Suspension | 10May21_ | 10May21_ | 5.156 | N/A | No | Negatrode | 85.6 | New MgYSZ | Lingberg Blue | 97 | 900 | 19May21_ | 0 | 0 | 0 | 1 | 112 | 103 | 200 | 4-2 Mary Jackson | none | No | asterisk | FCM | 1.019 | 0.119 | N/A | 0.366 | 1.26 | 1.626 | N/A | N/A | N/A | N/A
20 | Mines | 2021-09-13 | 16Mar21_3 | LoLe 14Feb21 BCZYYb4411 [60% NiO{large} 40% BCZYYb 20% Starch {potato}] | BCZYYb4411 | 44 μm mesh | 1.024 | 6.87 | 36.4 | 47.7 | 15.9 | none | BCZYYb4411 | 40 | 29Jun20 BCZYYb4411 | SmCoO3 Precursur | BCFZY | 9Jul20 | 11Feb21 BCFZY | Die pressing | 3 | 0.9 | 0.845 | 0.115 | 19.7 | 1.314 | Ultrasonic sprayer | 3 | 0.3 | 161 | 6 | Yes | 16 | 8.5 | 6.8 | 1.25 | Brush Painting | 1515 | 5 | Furnace 1 | No | No | Standard Suspension | 16Mar21_ | 16Mar21_ | 9.719 | 0.278 | No | none | 12.5 | New MgYSZ | Lingberg Blue | 41 | 900 | 24Mar21_ | 0 | 0 | 0 | 0 | 181 | 173 | 200 | 4-3 Christine Darden | none | No | asterisk | FCM | 1.048 | 0.136 | 0.277 | 0.531 | 1.052 | 1.583 | 0.05 | 0.43 | N/A | N/A
21 | Mines | 2021-09-15 | 16Mar21_2 | LoLe 14Feb21 BCZYYb4411 [60% NiO{large} 40% BCZYYb 20% Starch {potato}] | BCZYYb4411 | 44 μm mesh | 1.024 | 6.87 | 36.4 | 47.7 | 15.9 | none | BCZYYb4411 | 40 | 29Jun20 BCZYYb4411 | SmCoO3 Precursur | BCFZY | 9Jul20 | 11Feb21 BCFZY | Die pressing | 2 | 0.8 | 0.78 | 0.115 | 24.8 | 1.314 | Ultrasonic sprayer | 3 | 0.3 | 161 | 6 | Yes | 16 | 10 | 6.4 | 1.5625 | Brush Painting | 1475 | 5 | Furnace 2 | No | No | Standard Suspension | 16Mar21_ | 16Mar21_ | 9.701 | 0.278 | No | none | 12.5 | New MgYSZ | Lingberg Blue | 41 | 900 | 24Mar21_ | 0 | 0 | 0 | 0 | 183 | 175 | 200 | 4-3 Christine Darden | none | No | 4lines | FCM | 1.065 | 0.133 | 0.218 | 0.634 | 1.064 | 1.698 | -0.01 | 0.38 | N/A | N/A
22 | Mines | 2021-09-19 | 31Aug21_2 | LoLe 14Feb21 BCZYYb4411 [60% NiO{large} 40% BCZYYb 20% Starch {potato}] | BCZYYb4411 | 44 μm mesh | 1.024 | 6.87 | 36.4 | 47.7 | 15.9 | none | BCZYYb4411 | 40 | 11Jun21 BCZYYb4411 | none | BCFZY | 11May21 | 12Sep21 BCFZY combustion | Die pressing | 2 | 0.8 | 0.69 | 0.125 | 26.4 | 0.859 | Ultrasonic sprayer | 4.5 | 0.3 | 121 | 8 | Yes | 7 | 9.6 | 6.3 | 1.52381 | Brush Painting | 1500 | 5 | Furnace 1 | No | No | Standard Suspension | 31Aug21_ | 31Aug21_ | 3.491 | 0.261 | No | none | 36 | N/A | Lingberg Blue | 41 | 900 | 14Sep21_ | 4 | 4 | 0 | 0 | 19 | 5 | 200 | 4-2 Mary Jackson | none | No | 4lines | FCM | 1.042 | 0.214 | 0.32 | 0.418 | 0.797 | 1.215 | 0.06 | 0.39 | N/A | N/A
23 | Mines | 2021-09-19 | 31Aug21_1 | LoLe 14Feb21 BCZYYb4411 [60% NiO{large} 40% BCZYYb 20% Starch {potato}] | BCZYYb4411 | 44 μm mesh | 1.024 | 6.87 | 36.4 | 47.7 | 15.9 | none | BCZYYb4411 | 40 | 11Jun21 BCZYYb4411 | none | BCFZY | 5Mar21 | 13Sep21 BCFZY | Die pressing | 1 | 0.8 | 0.85 | 0.125 | 17.5 | 0.859 | Ultrasonic sprayer | 4.5 | 0.3 | 121 | 8 | Yes | 7 | 9.7 | 6.2 | 1.564516 | Brush Painting | 1500 | 5 | Furnace 1 | No | No | Standard Suspension | 31Aug21_ | 31Aug21_ | 3.491 | 0.267 | No | none | 36 | N/A | Lingberg Blue | 1 | 900 | 14Sep21_ | 4 | 4 | 0 | 0 | 19 | 5 | 200 | 4-3 Christine Darden | none | No | 4lines | FCM | 1.047 | 0.138 | 0.258 | 0.656 | 0.805 | 1.461 | 0.05 | 0.54 | N/A | N/A
24 | Mines | 2021-09-23 | 31Aug21_6 | LoLe 14Feb21 BCZYYb4411 [60% NiO{large} 40% BCZYYb 20% Starch {potato}] | BCZYYb4411 | 44 μm mesh | 1.024 | 6.87 | 36.4 | 47.7 | 15.9 | none | BCZYYb4411 | 40 | 11Jun21 BCZYYb4411 | DWSB | BCFZY | 9Jul20 | 11Feb21 BCFZY | Die pressing | 6 | 0.8 | 1.01 | 0.125 | 6.5 | 0.859 | Ultrasonic sprayer | 4.5 | 0.3 | 121 | 8 | Yes | 7 | 10.5 | 6.3 | 1.666667 | Brush Painting | 1500 | 5 | Furnace 1 | No | No | Standard Suspension | 31Aug21_ | 31Aug21_ | 3.491 | 0.267 | No | none | 36 | N/A | Lingberg Blue | 222 | 900 | 21Sep21_ | 4 | 4 | 0 | 0 | 23 | 2 | 200 | 4-3 Christine Darden | none | No | 4lines | Shanghai | 1.073 | 0.129 | 0.278 | 0.401 | 1.211 | 1.612 | 0.02 | 0.43 | N/A | N/A
25 | Mines | 2021-09-23 | 16Mar21_5 | LoLe 14Feb21 BCZYYb4411 [60% NiO{large} 40% BCZYYb 20% Starch {potato}] | BCZYYb4411 | 44 μm mesh | 1.024 | 6.87 | 36.4 | 47.7 | 15.9 | none | BCZYYb4411 | 40 | 29Jun20 BCZYYb4411 | SmCoO3 Precursur | BCFZY | 9Jul20 | 11Feb21 BCFZY | Die pressing | 5 | 0.8 | 0.755 | 0.115 | 3.6 | 1.314 | Ultrasonic sprayer | 3 | 0.3 | 161 | 6 | Yes | 16 | 8.6 | 6.2 | 1.387097 | Brush Painting | 1475 | 5 | Furnace 2 | No | No | Standard Suspension | 16Mar21_ | 16Mar21_ | 9.701 | 0.246 | No | none | 12.5 | New MgYSZ | Lingberg Blue | 222 | 900 | 21Sep21_ | 0 | 0 | 0 | 0 | 191 | 2 | 200 | 4-2 Mary Jackson | none | No | 4lines | Shanghai | 1.061 | 0.091 | 0.161 | 0.726 | 2.219 | 2.945 | N/A | N/A | N/A | N/A
26 | Mines | 2021-09-25 | 31Aug21_4 | LoLe 14Feb21 BCZYYb4411 [60% NiO{large} 40% BCZYYb 20% Starch {potato}] | BCZYYb4411 | 44 μm mesh | 1.024 | 6.87 | 36.4 | 47.7 | 15.9 | none | BCZYYb4411 | 40 | 11Jun21 BCZYYb4411 | none | 95% BCFZY - 5% DWSB | 9Jul20 | 22Sep21 BCFZY - DWSB | Die pressing | 4 | 0.8 | 1.015 | 0.125 | 35.3 | 0.859 | Ultrasonic sprayer | 4.5 | 0.3 | 121 | 8 | Yes | 7 | 11.2 | 6.1 | 1.836066 | Brush Painting | 1500 | 5 | Furnace 1 | No | No | Standard Suspension | 31Aug21_ | 31Aug21_ | 3.491 | 0.265 | No | none | 36 | N/A | Hill Hall | 1 | 900 | 23Sep21_ | 4 | 4 | 0 | 0 | 25 | 2 | 200 | 4-2 Mary Jackson | none | No | m4lp | FCM | 1.046 | 0.224 | 0.33 | 0.358 | 1.2 | 1.558 | 0.05 | 0.33 | 0.252 | 1.081
27 | Mines | 2021-09-26 | 31Aug21_5 | LoLe 14Feb21 BCZYYb4411 [60% NiO{large} 40% BCZYYb 20% Starch {potato}] | BCZYYb4411 | 44 μm mesh | 1.024 | 6.87 | 36.4 | 47.7 | 15.9 | none | BCZYYb4411 | 40 | 11Jun21 BCZYYb4411 | none | 95% BCFZY - 5% SCO | 9Jul20 | 22Sep21 BCFZY - SCO | Die pressing | 5 | 0.8 | 1.015 | 0.125 | 25.9 | 0.859 | Ultrasonic sprayer | 4.5 | 0.3 | 121 | 8 | Yes | 7 | 10.1 | 6.8 | 1.485294 | Brush Painting | 1500 | 5 | Furnace 1 | No | No | Standard Suspension | 31Aug21_ | 31Aug21_ | 3.491 | 0.264 | No | none | 36 | N/A | Hill Hall | 1 | 900 | 23Sep21_ | 4 | 4 | 0 | 0 | 26 | 3 | 200 | 4-3 Christine Darden | none | No | m4lp | FCM | 1.06 | 0.134 | 0.248 | 0.573 | 1.095 | 1.668 | N/A | N/A | N/A | N/A
28 | Mines | 2021-09-28 | 30Jul21_9 | LoLe 14Feb21 BCZYYb4411 [60% NiO{large} 40% BCZYYb 20% Starch {potato}] | BCZYYb4411 | 44 μm mesh | 1.024 | 6.87 | 36.4 | 47.7 | 15.9 | none | BCZYYb4411 | 40 | 11Jun21 BCZYYb4411 | BCZYYb4411 | BCFZY | 5Mar21 | 5Aug21 BCFZY | Die pressing | 9 | 0.8 | 0.83 | 0.125 | 17 | 0.859 | Ultrasonic sprayer | 5 | 0.3 | 132 | 8 | Yes | 12 | 14.5 | 5.7 | 2.54386 | Brush Painting | 1500 | 5 | Furnace 1 | No | No | Standard Suspension | 30Jul21_ | 2Aug21_ | 4.615 | 0.26 | No | none | 36 | N/A | Lingberg Blue | 41 | 900 | 25Sep21_ | 11 | 14 | 3 | 0 | 57 | 3 | 200 | 4-3 Christine Darden | none | No | m4lp | FCM | 1.088 | 0.302 | 0.288 | 0.498 | 0.341 | 0.839 | -0.06 | 0.38 | 0.296 | 0.994
29 | Mines | 2021-09-28 | 31Aug21_9 | LoLe 14Feb21 BCZYYb4411 [60% NiO{large} 40% BCZYYb 20% Starch {potato}] | BCZYYb4411 | 44 μm mesh | 1.024 | 6.87 | 36.4 | 47.7 | 15.9 | none | BCZYYb4411 | 40 | 11Jun21 BCZYYb4411 | DWSB | BCFZY | 5Mar21 | 5Aug21 BCFZY | Die pressing | 9 | 0.8 | 1.02 | 0.125 | 21 | 0.859 | Ultrasonic sprayer | 4.5 | 0.3 | 121 | 8 | Yes | 7 | 10.7 | 5.9 | 1.813559 | Brush Painting | 1500 | 5 | Furnace 1 | No | No | Standard Suspension | 31Aug21_ | 31Aug21_ | 3.491 | 0.258 | No | none | 36 | N/A | Lingberg Blue | 51 | 900 | 25Sep21_ | 4 | 4 | 0 | 0 | 28 | 3 | 200 | 4-2 Mary Jackson | none | No | m4lp | FCM | 1.073 | 0.303 | 0.371 | 0.371 | 0.433 | 0.804 | 0.05 | 0.33 | N/A | N/A
30 | Mines | 2021-10-03 | 9Mar21_4 | LoLe 14Feb21 BCZYYb4411 [60% NiO{large} 40% BCZYYb 20% Starch {potato}] | BCZYYb4411 | 44 μm mesh | 1.024 | 6.87 | 36.4 | 47.7 | 15.9 | none | BCZYYb4411 | 40 | 29Jun20 BCZYYb4411 | ESB | 80% BCFZY - 20% ESB | 9Jul20 | 23Mar20 BCFZY - ESB | Die pressing | 2 | 0.8 | 0.8 | 0.115 | 11.5 | 1.314 | Ultrasonic sprayer | 3 | 0.3 | 161 | 6 | Yes | 15 | 11.9 | 7.8 | 1.525641 | Brush Painting | 1515 | 5 | Furnace 1 | No | No | Standard Suspension | 9Mar21_ | 16Mar21_ | 1.083 | 0.268 | No | none | 80.6 | New MgYSZ | Lingberg Blue | 1 | 900 | 24Mar21_ | 0 | 0 | 0 | 0 | 201 | 193 | 200 | 4-2 Mary Jackson | none | No | m4lp | FCM | 1.078 | 0.268 | 0.33 | 0.398 | 0.496 | 0.894 | 0.03 | 0.34 | 0.35 | 1.129
32 | Mines | 2021-10-18 | 7Feb21_6 | LoLe 11Nov20 BCZYYb4411 [60% NiO{large} 40% BCZYYb 20% Starch {potato}] | BCZYYb4411 | 44 μm mesh | 1.045 | 6.8 | 36.4 | 47.7 | 15.9 | none | BCZYYb4411 | 40 | 29Jun20 BCZYYb4411 | GDC10 (FCM, lot#6A041) | BCFZY | 5Mar21 | 11Feb21 BCFZY | Die pressing | 4 | 0.9 | 0.885 | 0.1175 | 38.6 | 1.314 | Ultrasonic sprayer | 4 | 0.3 | 103 | 6 | Yes | 20 | 13.3 | 9.2 | 1.445652 | Brush Painting | 1515 | 5 | Furnace 1 | No | No | Standard Suspension | 7Feb21_ | 7Feb21_ | 0.703 | 0.258 | No | none | 61.5 | N/A | Lingberg Blue | 32 | 900 | 15Mar21_ | 11 | 11 | 0 | 0 | 253 | 217 | 200 | 4-3 Christine Darden | none | No | x | Shanghai | 1.076 | 0.151 | 0.267 | 0.316 | 1.128 | 1.444 | 0.08 | 0.32 | 0.353 | 1.26
33 | Mines | 2021-11-01 | 18Nov20_4 | LoLe 11Nov20 BCZYYb4411 [60% NiO{large} 40% BCZYYb 20% Starch {potato}] | BCZYYb4411 | 44 μm mesh | 1.045 | 6.8 | 36.4 | 47.7 | 15.9 | none | BCZYYb4411 | 40 | 29Jun20 BCZYYb4411 | GDC10 (FCM, lot#6A041) | BCFZY | 5Mar21 | 5Aug21 BCFZY | Die pressing | 4 | 1.11 | 1.11 | 0.11 | 16.7 | 1.314 | Hand Sprayer | N/A | N/A | N/A | N/A | N/A | 12 | 14.3 | 13 | 1.1 | Brush Painting | 1515 | 5 | Furnace 1 | No | No | Standard Suspension | 18Nov20_ | 18Nov20_ | 1.59 | N/A | No | Stacked | 84.9 | Stacked | Lingberg Blue | 67 | 900 | 17Oct21_ | 0 | 0 | 0 | 0 | 348 | 5 | 200 | 4-3 Christine Darden | none | No | m4lp | FCM | 1.087 | 0.322 | 0.327 | 0.35 | 0.42 | 0.77 | 0.03 | 0.34 | N/A | N/A
39 | Mines | 2021-12-05 | 16Mar21_7 | LoLe 11Nov20 BCZYYb4411 [60% NiO{large} 40% BCZYYb 20% Starch {potato}] | BCZYYb4411 | 44 μm mesh | 1.024 | 6.87 | 36.4 | 47.7 | 15.9 | none | BCZYYb4411 | 40 | 29Jun20 BCZYYb4411 | none | BCFZY | 5Mar21 | 5Aug21 BCFZY | Die pressing | 7 | 0.8 | 0.91 | 0.115 | 16.7 | 1.314 | Ultrasonic sprayer | 3 | 0.3 | 161 | 6 | Yes | 16 | 11.6 | 8.2 | 1.414634 | Brush Painting | 1550 | 0.1 | Furnace 1 | No | Yes | Standard Suspension | 16Mar21_ | 18Mar21_ | 2.41 | 0.293 | No | none | 8.5 | Ground, used MgYSZ | Lingberg Blue, high | 116 | 900 | 29Nov21_ | 0 | 2 | 2 | 0 | 262 | 6 | 200 | 4-3 Christine Darden | none | No | m4lp | Shanghai | 1.097 | 0.282 | 0.227 | 0.612 | 0.363 | 0.975 | 0.05 | 0.29 | 0.286 | 0.879
40 | Mines | 2021-12-15 | 20Oct21_17 | CD 11Aug20 BCZYYb4411 [60% NiO{Type F} 40% BCZYYb 20% Starch {corn}] | BCZYYb4411 | Type F | 1.268 | 1.268 | 36.4 | 47.7 | 15.9 | none | BCZYYb4411 | 40 | 11Jun21 BCZYYb4411 | none | BCFZY | 5Mar21 | 5Aug21 BCFZY | Die pressing | 7 | 0.8 | 0.98 | 0.125 | 15.3 | 0.859 | Ultrasonic sprayer | 4.5 | 0.3 | 247 | 8 | Yes | 7 | 11.2 | 5.619816965 | 1.992947 | Brush Painting | 1475 | 5 | Furnace 1 | No | No | Standard Suspension | 20Oct21_ | 25Oct21_ | 3.674 | 0.306 | No | BCZYYb precursurs | 40 | Ground, used MgYSZ | Lingberg Blue | 85 | 900 | 29Oct21_ | 1 | 6 | 5 | 0 | 51 | 47 | 200 | 4-3 Christine Darden | none | No | m4lp | FCM | 1.065 | 0.267 | 0.347 | 0.351 | 0.922 | 1.273 | 0.03 | 0.36 | 0.305 | 1.312
41 | Mines | 2021-12-20 | 20Oct21_8 | LoLe 9Sep21 BCZYYb4411 [60% NiO{large} 40% BCZYYb 20% Starch {potato}] | BCZYYb4411 | 44 μm mesh | 1.082 | 5.88 | 36.4 | 47.7 | 15.9 | none | BCZYYb4411 | 40 | 11Jun21 BCZYYb4411 | none | BCFZY | 5Mar21 | 5Aug21 BCFZY | Die pressing | 8 | 0.8 | 1 | 0.125 | 17.2 | 0.859 | Ultrasonic sprayer | 4.5 | 0.3 | 247 | 8 | Yes | 7 | 9.9 | 6.9 | 1.434783 | Brush Painting | 1500 | 5 | Furnace 1 | No | No | Standard Suspension | 20Oct21_ | 22Oct21_ | 1.745 | 0.273 | No | BCZYYb precursurs | 40 | Ground, used MgYSZ | Lingberg Blue | 85 | 900 | 29Oct21_ | 25 | 27 | 2 | 0 | 59 | 52 | 200 | 4-3 Christine Darden | none | No | m4lp | FCM | 1.045 | 0.371 | 0.446 | 0.355 | 0.332 | 0.687 | 0.08 | 0.51 | 0.321 | 1.185
44 | Mines | 2021-12-30 | 16Dec21_1 | LoLe 9Sep21 BCZYYb4411 [60% NiO{large} 40% BCZYYb 20% Starch {potato}] | BCZYYb4411 | 44 μm mesh | 1.082 | 5.88 | 36.4 | 47.7 | 15.9 | none | BCZYYb4411 | 40 | 11Jun21 BCZYYb4411 | none | BCFZY | 5Mar21 | 5Aug21 BCFZY | Die pressing | 1 | 0.8 | 0.97 | 0.125 | 18.7 | 0.859 | Ultrasonic sprayer | 4.8 | 0.3 | 121 | 8 | Yes | 7 | 12 | 8.2 | 1.463415 | Brush Painting | 1500 | 5 | Furnace 1 | No | No | Standard Suspension | 16Dec21_ | 23Dec21_ | 2.541 | 0.287 | No | Negatrode and BaCO3 | 24 | Lighty used MgYSZ | Lingberg Blue, high | 144 | 900 | 27Dec21_ | 12 | 19 | 7 | 0 | 7 | 3 | 200 | 4-3 Christine Darden | none | No | m4lp | Shanghai | 1.08 | 0.299 | 0.297 | 0.448 | 0.558 | 1.006 | 0.07 | 0.43 | 0.306 | 1.058
45 | Mines | 2022-01-14 | 20Oct21_10 | LoLe 9Sep21 BCZYYb4411 [60% NiO{large} 40% BCZYYb 20% Starch {potato}] | BCZYYb4411 | 44 μm mesh | 1.082 | 5.88 | 36.4 | 47.7 | 15.9 | none | BCZYYb4411 | 40 | 11Jun21 BCZYYb4411 | none | BCFZY | 5Mar21 | 5Aug21 BCFZY | Die pressing | 10 | 0.8 | 1 | 0.125 | 23.5 | 0.859 | Ultrasonic sprayer | 4.5 | 0.3 | 247 | 8 | Yes | 7 | 8.2 | 5.1 | 1.607843 | Brush Painting | 1475 | 5 | Furnace 1 | No | No | Standard Suspension | 20Oct21_ | 25Oct21_ | 3.674 | 0.242 | No | BCZYYb precursurs | 40 | Ground, used MgYSZ | Lingberg Blue, high | 144 | 900 | 27Dec21_ | 25 | 30 | 5 | 0 | 81 | 18 | 200 | 4-3 Christine Darden | none | No | m4lp | Shanghai | 1.012 | 0.275 | 0.806 | 0.276 | 0.244 | 0.52 | N/A | N/A | N/A | N/A
46 | Mines | 2022-01-21 | 20Oct21_20 | CD 11Aug20 BCZYYb4411 [60% NiO{Type F} 40% BCZYYb 20% Starch {corn}] | BCZYYb4411 | Type F | 1.268 | 1.268 | 36.4 | 47.7 | 15.9 | none | BCZYYb4411 | 40 | 11Jun21 BCZYYb4411 | none | BCFZY | 5Mar21 | 5Aug21 BCFZY | Die pressing | 10 | 0.8 | 0.89 | 0.125 | 16.7 | 0.859 | Ultrasonic sprayer | 4.5 | 0.3 | 247 | 8 | Yes | 7 | 10.4 | 6.9 | 1.507246 | Brush Painting | 1500 | 5 | Furnace 1 | No | No | Standard Suspension | 20Oct21_ | 22Oct21_ | 1.745 | 0.312 | No | BCZYYb precursurs | 40 | New MgYSZ | Lingberg Blue, high | 144 | 900 | 27Dec21_ | 1 | 3 | 2 | 0 | 91 | 25 | 200 | 4-3 Christine Darden | none | No | m4lp | Shanghai | 1.095 | 0.387 | 0.347 | 0.401 | 0.24 | 0.641 | -0.01 | 0.1 | 0.309 | 0.947
47 | Mines | 2022-01-31 | 20Oct21_9 | LoLe 9Sep21 BCZYYb4411 [60% NiO{large} 40% BCZYYb 20% Starch {potato}] | BCZYYb4411 | 44 μm mesh | 1.082 | 5.88 | 36.4 | 47.7 | 15.9 | none | BCZYYb4411 | 40 | 11Jun21 BCZYYb4411 | none | BCFZY | 5Mar21 | 5Aug21 BCFZY | Die pressing | 9 | 0.8 | 1.035 | 0.125 | 19.6 | 0.859 | Ultrasonic sprayer | 4.5 | 0.3 | 247 | 8 | Yes | 7 | 8.5 | 5.7 | 1.491228 | Brush Painting | 1475 | 5 | Furnace 1 | No | No | Standard Suspension | 20Oct21_ | 25Oct21_ | 3.674 | 0.244 | No | BCZYYb precursurs | 40 | Ground, used MgYSZ | Lingberg Blue | 169 | 900 | 21Jan22_ | 25 | 30 | 5 | 0 | 98 | 10 | 200 | 4-3 Christine Darden | none | No | m4lp | FCM | 1.038 | 0.315 | 0.595 | 0.32 | 0.341 | 0.661 | 0.1 | 0.66 | 0.285 | 0.938
48 | Mines | 2022-02-07 | 20Oct21_16 | CD 11Aug20 BCZYYb4411 [60% NiO{Type F} 40% BCZYYb 20% Starch {corn}] | BCZYYb4411 | Type F | 1.268 | 1.268 | 36.4 | 47.7 | 15.9 | none | BCZYYb4411 | 40 | 11Jun21 BCZYYb4411 | none | BCFZY | 5Mar21 | 5Aug21 BCFZY | Die pressing | 6 | 0.8 | 0.76 | 0.125 | 16.7 | 0.859 | Ultrasonic sprayer | 4.5 | 0.3 | 247 | 8 | Yes | 7 | 11 | 6.5 | 1.692308 | Brush Painting | 1500 | 5 | Furnace 1 | No | No | Standard Suspension | 20Oct21_ | 22Oct21_ | 1.745 | 0.336 | No | BCZYYb precursurs | 40 | New MgYSZ | Lingberg Blue | 169 | 900 | 21Jan22_ | 1 | 3 | 2 | 0 | 108 | 17 | 200 | 4-3 Christine Darden | none | No | m4lp | FCM | 1.093 | 0.316 | 0.307 | 0.46 | 0.407 | 0.867 | 0.05 | 0.33 | 0.306 | 1.016
50 | Mines | 2022-02-17 | 16Dec21_8 | LoLe 9Sep21 BCZYYb4411 [60% NiO{large} 40% BCZYYb 20% Starch {potato}] | BCZYYb4411 | 44 μm mesh | 1.082 | 5.88 | 36.4 | 47.7 | 15.9 | none | BCZYYb4411 | 40 | 11Jun21 BCZYYb4411 | none | BCFZY | 5Mar21 | 5Aug21 BCFZY | Die pressing | 8 | 0.8 | 0.99 | 0.125 | 4.5 | 0.859 | Ultrasonic sprayer | 4.8 | 0.3 | 121 | 8 | Yes | 7 | 11.9 | 7.8 | 1.525641 | Brush Painting | 1500 | 5 | Furnace 1 | No | No | Standard Suspension | 16Dec21_ | 23Dec21_ | 2.637 | 0.28 | No | BCZYYb precursurs | 12 | Lighty used MgYSZ | Lingberg Blue, high | 189 | 900 | 10Feb22_ | 12 | 23 | 11 | 0 | 56 | 7 | 200 | 4-3 Christine Darden | none | No | m4lp | Shanghai | 1.008 | 0.235 | 0.326 | 0.426 | 0.586 | 1.012 | N/A | N/A | N/A | N/A
53 | Mines | 2022-03-05 | 24Jan22_20 | LoLe 9Sep21 BCZYYb4411 [60% NiO{large} 40% BCZYYb 20% Starch {potato}] | BCZYYb4411 | 44 μm mesh | 1.082 | 5.88 | 36.4 | 47.7 | 15.9 | 45% BCZYYb4411 55% NiO | BCZYYb4411 | 40 | 11Jun21 BCZYYb4411 | none | BCFZY | 5Mar21 | 5Aug21 BCFZY | Die pressing | 10 | 0.6 | 0.825 | 0.125 | 15.1 | 0.859 | Ultrasonic sprayer | 4.5 | 0.3 | 247 | 8 | Yes | 7 | 8.4 | 7.5 | 1.12 | Brush Painting | 1500 | 5 | Furnace 1 | No | No | Standard Suspension | 24Jan22_ | 26Jan22_ | 3.513 | 0.263 | No | none | 15 | Used MgYSZ | Lingberg Blue, high | 193 | 900 | 14Feb22_ | 26 | 28 | 2 | 0 | 38 | 19 | 200 | 4-3 Christine Darden | none | No | m4lp | Shanghai | 1.083 | 0.331 | 0.337 | 0.424 | 0.347 | 0.771 | 0.05 | 0.28 | 0.294 | 0.908
55 | Mines | 2022-03-24 | 24Jan22_11 | LoLe 9Sep21 BCZYYb4411 [60% NiO{large} 40% BCZYYb 20% Starch {potato}] | BCZYYb4411 | 44 μm mesh | 1.082 | 5.88 | 36.4 | 47.7 | 15.9 | 45% BCZYYb4411 55% NiO | BCZYYb4411 | 40 | 11Jun21 BCZYYb4411 | none | BCFZY | 25Feb22 | 14Mar22 BCFZY | Die pressing | 1 | 0.8 | 1.055 | 0.125 | 22.6 | 0.859 | Ultrasonic sprayer | 4.5 | 0.3 | 247 | 8 | Yes | 7 | 7.207 | 4.77 | 1.510901 | Brush Painting | 1475 | 5 | Furnace 1 | No | No | Standard Suspension | 24Jan22_ | 28Feb22_ | 3.179 | 0.24 | No | BaCO3 | 16 | Used MgYSZ | Lingberg Blue, high | 0 | 900 | 15Mar22_ | 26 | 61 | 35 | 1 | 24 | 9 | 200 | 4-3 Christine Darden | none | No | m4lp | FCM | 1.036 | 0.55 | 0.786 | 0.274 | 0.13 | 0.404 | 0.11 | 0.5 | 0.277 | 0.861
58 | Mines | 2022-04-12 | 24Jan22_9 | LoLe 9Sep21 BCZYYb4411 [60% NiO{large} 40% BCZYYb 20% Starch {potato}] | BCZYYb4411 | 44 μm mesh | 1.082 | 5.88 | 36.4 | 47.7 | 15.9 | 45% BCZYYb4411 55% NiO | BCZYYb4411 | 40 | 11Jun21 BCZYYb4411 | Gd2O3 (lot#: W17F039) | BCFZY | 25Feb22 | 14Mar22 BCFZY | Die pressing | 9 | 0.6 | 0.785 | 0.125 | 22.8 | 0.859 | Ultrasonic sprayer | 4.5 | 0.3 | 247 | 8 | Yes | 6 | 6.9 | 5.09 | 1.355599 | Brush Painting | 1475 | 5 | Furnace 1 | No | No | Standard Suspension | 24Jan22_ | 23Mar22_ | 2.743 | 0.223 | No | none | 23 | Lighty used MgYSZ | Lingberg Blue, high | 18 | 900 | 1Apr22_ | 31 | 89 | 58 | 0 | 20 | 11 | 200 | 4-3 Christine Darden | none | Yes | m4lp | FCM | 1.063 | 0.27 | 0.307 | 0.502 | 0.436 | 0.938 | 0.09 | 0.38 | 0.289 | 0.97
60 | Mines | 2022-04-22 | 6Apr22_1 | LoLe 9Sep21 BCZYYb4411 [60% NiO{large} 40% BCZYYb 20% Starch {potato}] | BCZYYb4411 | 44 μm mesh | 1.082 | 5.88 | 36.4 | 47.7 | 15.9 | none | BCZYYb4411 + NiO | 40 | 18Mar22 BCZYYb4411,1mol%NiO | none | BCFZY | 25Feb22 | 14Mar22 BCFZY | Die pressing | 1 | 0.7 | 0.82 | 0.125 | 32 | 1.152 | Ultrasonic sprayer | 4.5 | 0.3 | 149 | 8 | Yes | 6 | 9.5 | 7.09 | 1.339915 | Brush Painting | 1500 | 5 | Furnace 1 | No | No | Standard Suspension | 6Apr22_ | 7Apr22_ | 1.578 | 0.255 | Yes | BaCO3 | 21 | Lighty used MgYSZ | Lingberg Blue, high | 29 | 900 | 12Apr22_ | 2 | 3 | 1 | 0 | 15 | 10 | 200 | 4-3 Christine Darden | none | Yes | m4lp | Shanghai | 1.074 | 0.295 | 0.297 | 0.45 | 0.456 | 0.906 | 0.06 | 0.36 | 0.3 | 0.886
61 | Mines | 2022-04-26 | 11Apr22_1 | LoLe 9Sep21 BCZYYb4411 [60% NiO{large} 40% BCZYYb 20% Starch {potato}] | BCZYYb4411 | 44 μm mesh | 1.082 | 5.88 | 36.4 | 47.7 | 15.9 | none | BCZYYb4411 + NiO | 40 | 18Mar22 BCZYYb4411,1mol%NiO | none | BCFZY | 25Feb22 | 14Mar22 BCFZY | Die pressing | 1 | 0.7 | 0.86 | 0.125 | 41.6 | 1.152 | Ultrasonic sprayer | 4.5 | 0.3 | 154 | 8 | Yes | 15 | 18.4 | 5.45 | 3.376147 | Brush Painting | 1475 | 5 | Furnace 1 | No | No | Standard Suspension | 11Apr22_ | 13Apr22_ | 1.27 | 0.244 | Yes | BaCO3 | 40 | Used MgYSZ | Lingberg Blue, high | 37 | 900 | 20Apr22_ | 1 | 3 | 2 | 0 | 13 | 6 | 200 | 4-3 Christine Darden | none | Yes | m4lp | FCM | 1.09 | 0.362 | 0.307 | 0.547 | 0.181 | 0.728 | 0.06 | 0.33 | 0.332 | 0.999
62 | Mines | 2022-05-02 | 11Apr22_2 | LoLe 9Sep21 BCZYYb4411 [60% NiO{large} 40% BCZYYb 20% Starch {potato}] | BCZYYb4411 | 44 μm mesh | 1.082 | 5.88 | 36.4 | 47.7 | 15.9 | none | BCZYYb4411 + NiO | 40 | 18Mar22 BCZYYb4411,1mol%NiO | none | 95% BCFZY - 5% GDC10 | 25Feb22 | 4Apr22 BCFZY - GDC10 | Die pressing | 2 | 0.7 | 1.005 | 0.125 | 25.8 | 1.152 | Ultrasonic sprayer | 4.5 | 0.3 | 154 | 8 | Yes | 15 | 16.7 | 5.43 | 3.075506 | Brush Painting | 1475 | 5 | Furnace 1 | No | No | Standard Suspension | 11Apr22_ | 13Apr22_ | 1.27 | 0.241 | Yes | BaCO3 | 40 | Heavily used MgYSZ | Lingberg Blue, high | 16 | 900 | 20Apr22_ | 1 | 3 | 2 | 0 | 19 | 12 | 200 | 4-3 Christine Darden | none | Yes | m4lp | FCM | 1.086 | 0.311 | 0.297 | 0.578 | 0.245 | 0.823 | 0.09 | 0.39 | 0.288 | 0.973
63 | Mines | 2022-05-05 | 11Apr22_4 | LoLe 9Sep21 BCZYYb4411 [60% NiO{large} 40% BCZYYb 20% Starch {potato}] | BCZYYb4411 | 44 μm mesh | 1.082 | 5.88 | 36.4 | 47.7 | 15.9 | none | BCZYYb4411 + NiO | 40 | 18Mar22 BCZYYb4411,1mol%NiO | none | BCFZY | 25Feb22 | 14Mar22 BCFZY | Die pressing | 4 | 0.7 | 0.855 | 0.125 | 43.5 | 1.152 | Ultrasonic sprayer | 4.5 | 0.3 | 154 | 8 | Yes | 15 | 16.4 | 5.88 | 2.789116 | Brush Painting | 1475 | 5 | Furnace 1 | No | No | Standard Suspension | 11Apr22_ | 13Apr22_ | 1.27 | 0.237 | Yes | BaCO3 | 40 | Used MgYSZ | Lingberg Blue, high | 43 | 900 | 26Apr22_ | 1 | 3 | 2 | 0 | 22 | 9 | 200 | 4-3 Christine Darden | Alumina polish | Yes | m4lp | Shanghai | 1.091 | 0.18 | 0.157 | 1.041 | 0.402 | 1.443 | 0.07 | 0.39 | N/A | N/A
64 | Mines | 2022-05-08 | 11Apr22_5 | LoLe 9Sep21 BCZYYb4411 [60% NiO{large} 40% BCZYYb 20% Starch {potato}] | BCZYYb4411 | 44 μm mesh | 1.082 | 5.88 | 36.4 | 47.7 | 15.9 | none | BCZYYb4411 + NiO | 40 | 18Mar22 BCZYYb4411,1mol%NiO | none | BCFZY | 25Feb22 | 14Mar22 BCFZY | Die pressing | 5 | 0.6 | 0.87 | 0.125 | 14.5 | 1.152 | Ultrasonic sprayer | 4.5 | 0.3 | 154 | 8 | Yes | 15 | 13.9 | 4.8 | 2.895833 | Brush Painting | 1475 | 5 | Furnace 1 | No | No | Standard Suspension | 11Apr22_ | 13Apr22_ | 1.27 | 0.229 | Yes | BaCO3 | 40 | Heavily used MgYSZ | Lingberg Blue, high | 59 | 900 | 26Apr22_ | 1 | 3 | 2 | 0 | 25 | 12 | 200 | 4-3 Christine Darden | 1200 grit sandpaper | Yes | m4lp | FCM | 1.098 | 0.159 | 0.137 | 1.179 | 0.46 | 1.639 | 0.07 | 0.31 | 0.328 | 0.985
65 | Mines | 2022-05-11 | 6Apr22_7 | LoLe 9Sep21 BCZYYb4411 [60% NiO{large} 40% BCZYYb 20% Starch {potato}] | BCZYYb4411 | 44 μm mesh | 1.082 | 5.88 | 36.4 | 47.7 | 15.9 | none | BCZYYb4411 + NiO | 40 | 18Mar22 BCZYYb4411,1mol%NiO | none | BCFZY | 25Feb22 | 14Mar22 BCFZY | Die pressing | 7 | 0.7 | 0.955 | 0.125 | 32.4 | 1.152 | Ultrasonic sprayer | 4.5 | 0.3 | 149 | 8 | Yes | 6 | 10 | 7.75 | 1.290323 | Brush Painting | 1550 | 0.1 | Furnace 1 | No | Yes | Standard Suspension | 6Apr22_ | 10Apr22_ | 1.192 | 0.268 | Yes | BaCO3 | 21 | Used MgYSZ | Lingberg Blue, high | 37 | 900 | 20Apr22_ | 2 | 6 | 4 | 0 | 31 | 21 | 200 | 4-3 Christine Darden | none | Yes | m4lp | FCM | 1.091 | 0.384 | 0.327 | 0.43 | 0.251 | 0.681 | 0.07 | 0.33 | 0.291 | 0.912
66 | Mines | 2022-05-17 | 11Apr22_11 | LoLe 9Sep21 BCZYYb4411 [60% NiO{large} 40% BCZYYb 20% Starch {potato}] | BCZYYb4411 | 44 μm mesh | 1.082 | 5.88 | 36.4 | 47.7 | 15.9 | none | BCZYYb4411 + NiO | 40 | 18Mar22 BCZYYb4411,1mol%NiO | none | BCFZY | 25Feb22 | 14Mar22 BCFZY | Die pressing | 11 | 0.6 | 1.005 | 0.125 | 27 | 1.152 | Ultrasonic sprayer | 4.5 | 0.3 | 154 | 8 | Yes | 15 | 13.8 | 6.1 | 2.262295 | Brush Painting | 1475 | 5 | Furnace 1 | No | No | Standard Suspension | 11Apr22_ | 13Apr22_ | 1.27 | 0.229 | Yes | BaCO3 | 40 | Heavily used MgYSZ | Lingberg Blue, high | 59 | 900 | 12May22_ | 1 | 3 | 2 | 0 | 34 | 5 | 200 | 4-3 Christine Darden | Acid etch | Yes | m4lp | FCM | 1.095 | 0.295 | 0.237 | 0.616 | 0.278 | 0.894 | 0.09 | 0.32 | 0.313 | 0.852
68 | Mines | 2022-05-22 | 28Mar22_2 | 15Mar22 BCZYYb4411 [65%NiO (50/50) bimodal 35% BCZYYb 30% starch {potato}] | BCZYYb4411 | Bimodal | 0.971 | 2.762 | 29.3 | 47.6 | 23.1 | none | BCZYYb4411 | 40 | 11Jun21 BCZYYb4411 | none | BCFZY | 25Feb22 | 14Mar22 BCFZY | Die pressing | 2 | 0.8 | 0.845 | 0.1375 | 24.9 | 0.859 | Ultrasonic sprayer | 4.6 | 0.3 | 132 | 8 | Yes | 6 | 12.6 | 5.9 | 2.135593 | Brush Painting | 1475 | 5 | Furnace 1 | No | No | Standard Suspension | 28Mar22_ | 30Mar22_ | 2.185 | 0.277 | No | BaCO3 | 18 | Lighty used MgYSZ | Lingberg Blue, high | 29 | 900 | 12Apr22_ | 5 | 7 | 2 | 0 | 53 | 40 | 200 | 4-3 Christine Darden | none | Yes | m4lp | FCM | 1.087 | 0.3 | 0.287 | 0.531 | 0.329 | 0.86 | 0.06 | 0.32 | N/A | N/A
69 | Mines | 2022-05-26 | 6Apr22_8 | LoLe 9Sep21 BCZYYb4411 [60% NiO{large} 40% BCZYYb 20% Starch {potato}] | BCZYYb4411 | 44 μm mesh | 1.082 | 5.88 | 36.4 | 47.7 | 15.9 | none | BCZYYb4411 + NiO | 40 | 18Mar22 BCZYYb4411,1mol%NiO | none | 95% BCFZY - 5% GDC10 | 25Feb22 | 4Apr22 BCFZY - GDC10 | Die pressing | 8 | 0.7 | 0.97 | 0.125 | 21 | 1.152 | Ultrasonic sprayer | 4.5 | 0.3 | 149 | 8 | Yes | 6 | 11.8 | 8 | 1.475 | Brush Painting | 1550 | 0.1 | Furnace 1 | No | Yes | Standard Suspension | 6Apr22_ | 10Apr22_ | 1.192 | 0.267 | Yes | BaCO3 | 21 | Used MgYSZ | Lingberg Blue, high | 16 | 900 | 20Apr22_ | 2 | 6 | 4 | 0 | 46 | 36 | 200 | 4-3 Christine Darden | none | Yes | m4lp | FCM | 1.095 | 0.269 | 0.227 | 0.6 | 0.39 | 0.99 | 0.06 | 0.3 | 0.298 | 0.918
70 | Mines | 2022-05-31 | 24Jan22_7 | LoLe 9Sep21 BCZYYb4411 [60% NiO{large} 40% BCZYYb 20% Starch {potato}] | BCZYYb4411 | 44 μm mesh | 1.082 | 5.88 | 36.4 | 47.7 | 15.9 | 45% BCZYYb4411 55% NiO | BCZYYb4411 | 40 | 11Jun21 BCZYYb4411 | none | BCFZY | 5Mar21 | 5Aug21 BCFZY | Die pressing | 7 | 0.8 | 0.985 | 0.125 | 24.4 | 0.859 | Ultrasonic sprayer | 4.5 | 0.3 | 247 | 8 | Yes | 6 | 7.3 | 4.7 | 1.553191 | Brush Painting | 1475 | 5 | Furnace 1 | No | No | Standard Suspension | 24Jan22_ | 28Feb22_ | 3.179 | 0.235 | No | BaCO3 | 16 | Used MgYSZ | Lingberg Blue, high | 221 | 900 | 15Mar22_ | 31 | 66 | 35 | 1 | 92 | 77 | 200 | 4-3 Christine Darden | none | Yes | m4lp | FCM | 1.041 | 0.453 | 0.726 | 0.278 | 0.181 | 0.459 | 0.13 | 0.74 | 0.288 | 0.966
71 | Mines | 2022-06-03 | 6Apr22_10 | LoLe 9Sep21 BCZYYb4411 [60% NiO{large} 40% BCZYYb 20% Starch {potato}] | BCZYYb4411 | 44 μm mesh | 1.082 | 5.88 | 36.4 | 47.7 | 15.9 | none | BCZYYb4411 + NiO | 40 | 18Mar22 BCZYYb4411,1mol%NiO | none | BCFZY | 25Feb22 | 14Mar22 BCFZY | Die pressing | 10 | 0.7 | 0.93 | 0.125 | 27.2 | 1.152 | Ultrasonic sprayer | 4.5 | 0.3 | 149 | 8 | Yes | 6 | 8.4 | 7.1 | 1.183099 | Brush Painting | 1550 | 0.1 | Furnace 1 | No | Yes | Standard Suspension | 6Apr22_ | 10Apr22_ | 1.192 | 0.265 | Yes | BaCO3 | 21 | Used MgYSZ | Lingberg Blue, high | 78 | 900 | 31May22_ | 2 | 6 | 4 | 0 | 54 | 3 | 200 | 4-3 Christine Darden | Acid etch | Yes | m4lp | FCM | 1.069 | 0.213 | 0.217 | 0.706 | 0.484 | 1.19 | 0.08 | 0.35 | N/A | N/A
72 | Mines | 2022-06-13 | 6Apr22_6 | LoLe 9Sep21 BCZYYb4411 [60% NiO{large} 40% BCZYYb 20% Starch {potato}] | BCZYYb4411 | 44 μm mesh | 1.082 | 5.88 | 36.4 | 47.7 | 15.9 | none | BCZYYb4411 + NiO | 40 | 18Mar22 BCZYYb4411,1mol%NiO | none | BCFZY | 29Mar22 | 13May22 BCFZY | Die pressing | 6 | 0.7 | 0.84 | 0.125 | 35.8 | 1.152 | Ultrasonic sprayer | 4.5 | 0.3 | 149 | 8 | Yes | 6 | 9.3 | 6.9 | 1.347826 | Brush Painting | 1475 | 5 | Furnace 1 | No | No | Standard Suspension | 6Apr22_ | 7Apr22_ | 1.578 | 0.256 | Yes | BaCO3 | 21 | Lighty used MgYSZ | Lingberg Blue, high | 18 | 900 | 31May22_ | 2 | 3 | 1 | 0 | 67 | 13 | 200 | 4-3 Christine Darden | none | Yes | m4lp | Shanghai | 1.076 | 0.219 | 0.237 | 0.576 | 0.663 | 1.239 | 0.08 | 0.48 | N/A | N/A
73 | Mines | 2022-06-14 | 3Jun22_5 | 5Apr22 BCZYYb4411 [60% NiO{large} 40% BCZYYb 20% Starch {potato}] | BCZYYb4411 | 44 μm mesh | 0.949 | 8.07 | 36 | 47.3 | 16.7 | 45% BCZYYb4411 55% NiO | BCZYYb4411 | 40 | 11Jun21 BCZYYb4411 | none | BCFZY | 25Feb22 | 14Mar22 BCFZY | Die pressing | 5 | 0.7 | 0.87 | 0.12 | 29.5 | 0.859 | Ultrasonic sprayer | 4.7 | 0.3 | 238 | 8 | No | 6 | 10 | 8.6 | 1.162791 | Brush Painting | 1550 | 0.1 | Furnace 1 | No | Yes | Standard Suspension | 3Jun22_ | 5Jun22_ | 5.392 | 0.271 | No | BaCO3 | 10.5 | Used MgYSZ | Lingberg Blue, high | 85 | 900 | 7Jun22_ | 1 | 3 | 2 | 0 | 9 | 7 | 200 | 4-3 Christine Darden | none | Yes | m4lp | FCM | 0.99 | 0.189 | 0.526 | 0.456 | 0.43 | 0.886 | 0.2 | 0.65 | N/A | N/A
74 | Mines | 2022-06-18 | 10Jun22_2 | LoLe 9Sep21 BCZYYb4411 [60% NiO{large} 40% BCZYYb 20% Starch {potato}] | BCZYYb4411 | 44 μm mesh | 1.082 | 5.88 | 36.4 | 47.7 | 15.9 | 45% BCZYYb4411 55% NiO | BCZYYb4411 | 40 | 11Jun21 BCZYYb4411 | none | BCFZY | 25Feb22 | 14Mar22 BCFZY | Die pressing | 2 | 0.7 | 1.02 | 0.125 | 20 | 0.859 | Ultrasonic sprayer | 4.7 | 0.3 | 238 | 8 | No | 6 | 9 | 4.6 | 1.956522 | Brush Painting | 1475 | 5 | Furnace 1 | No | No | Standard Suspension | 10Jun22_ | 11Jun22_ | 2.723 | 0.241 | No | BaCO3 | 7 | Used MgYSZ | Lingberg Blue, high | 92 | 900 | 14Jun22_ | 2 | 3 | 1 | 0 | 7 | 4 | 200 | 4-3 Christine Darden | none | Yes | m4lp | FCM | 1.059 | 0.295 | 0.396 | 0.424 | 0.336 | 0.76 | 0.08 | 0.42 | 0.302 | 1.095
75 | Mines | 2022-06-21 | 24Jan22_6 | LoLe 9Sep21 BCZYYb4411 [60% NiO{large} 40% BCZYYb 20% Starch {potato}] | BCZYYb4411 | 44 μm mesh | 1.082 | 5.88 | 36.4 | 47.7 | 15.9 | none | BCZYYb4411 | 40 | 11Jun21 BCZYYb4411 | Type F NiO | BCFZY | 5Mar21 | 5Aug21 BCFZY | Die pressing | 6 | 0.8 | 0.86 | 0.125 | 19.5 | 0.859 | Ultrasonic sprayer | 4.5 | 0.3 | 247 | 8 | Yes | 6 | 6.9 | 4.9 | 1.408163 | Brush Painting | 1475 | 5 | Furnace 1 | No | No | Standard Suspension | 24Jan22_ | 9Mar22_ | 4.311 | 0.238 | No | none | 16 | Heavily used MgYSZ | Lingberg Blue, high | 221 | 900 | 15Mar22_ | 31 | 75 | 44 | 1 | 104 | 98 | 200 | 4-3 Christine Darden | none | Yes | m4lp | FCM | 1.075 | 0.505 | 0.676 | 0.224 | 0.22 | 0.444 | 0.09 | 0.35 | 0.305 | 0.889
76 | Mines | 2022-06-27 | 10Jun22_1 | LoLe 9Sep21 BCZYYb4411 [60% NiO{large} 40% BCZYYb 20% Starch {potato}] | BCZYYb4411 | 44 μm mesh | 1.082 | 5.88 | 36.4 | 47.7 | 15.9 | 45% BCZYYb4411 55% NiO | BCZYYb4411 | 40 | 11Jun21 BCZYYb4411 | none | 70% BCFZY - 30% GDC10 | 25Feb22 | 9May22 BCFZY - GDC10 | Die pressing | 1 | 0.7 | 0.95 | 0.125 | 44.8 | 0.859 | Ultrasonic sprayer | 4.7 | 0.3 | 238 | 8 | No | 6 | 9.6 | 4.4 | 2.181818 | Brush Painting | 1475 | 5 | Furnace 1 | No | No | Standard Suspension | 10Jun22_ | 11Jun22_ | 2.723 | 0.242 | No | BaCO3 | 7 | Used MgYSZ | Lingberg Blue, high | 36 | 900 | 14Jun22_ | 2 | 3 | 1 | 0 | 16 | 13 | 200 | 4-3 Christine Darden | none | Yes | m4lp | FCM | 1.061 | 0.194 | 0.237 | 0.709 | 0.554 | 1.263 | 0.13 | 0.5 | N/A | N/A
77 | Mines | 2022-06-28 | 21Apr22_1 | LoLe 9Sep21 BCZYYb4411 [60% NiO{large} 40% BCZYYb 20% Starch {potato}] | BCZYYb4411 | 44 μm mesh | 1.082 | 5.88 | 36.4 | 47.7 | 15.9 | none | BCZYYb4411 | 40 | 11Jun21 BCZYYb4411 | none | BCFZY | 25Feb22 | 14Mar22 BCFZY | Die pressing | 1 | 0.7 | 1.02 | 0.125 | 33.6 | 0.859 | Ultrasonic sprayer | 4.6 | 0.3 | 154 | 8 | Yes | 18 | 24 | 6.9 | 3.478261 | Brush Painting | 1500 | 5 | Furnace 1 | No | No | Standard Suspension | 21Apr22_ | 23Apr22_ | 1.991 | 0.281 | No | BaCO3 | 21 | Used MgYSZ | Lingberg Blue, high | 97 | 900 | 19Jun22_ | 2 | 4 | 2 | 0 | 66 | 9 | 200 | 4-3 Christine Darden | none | Yes | m4lp | FCM | 1.102 | 0.298 | 0.227 | 0.667 | 0.277 | 0.944 | 0.06 | 0.32 | N/A | N/A
78 | Mines | 2022-06-30 | 8Mar22_8 | LoLe 9Sep21 BCZYYb4411 [60% NiO{large} 40% BCZYYb 20% Starch {potato}] | BCZYYb4411 | 44 μm mesh | 1.082 | 5.88 | 36.4 | 47.7 | 15.9 | none | BCZYYb4411 | 40 | 11Jun21 BCZYYb4411 | none | BCFZY | 25Feb22 | 14Mar22 BCFZY | Die pressing | 8 | 0.7 | 0.91 | 0.125 | 28.8 | 0.859 | Ultrasonic sprayer | 4.5 | 0.3 | 144 | 8 | Yes | 5 | 6.6 | 6.5 | 1.015385 | Brush Painting | 1500 | 5 | Furnace 1 | No | No | Standard Suspension | 8Mar22_ | 27Mar22_ | 6.561 | 0.261 | No | none | 17.5 | Lighty used MgYSZ | Lingberg Blue, high | 29 | 900 | 12Apr22_ | 1 | 20 | 19 | 0 | 95 | 79 | 200 | 4-3 Christine Darden | none | Yes | m4lp | Shanghai | 1.022 | 0.434 | 0.766 | 0.263 | 0.221 | 0.484 | N/A | N/A | N/A | N/A
79 | Mines | 2022-07-01 | 21Apr22_4 | LoLe 9Sep21 BCZYYb4411 [60% NiO{large} 40% BCZYYb 20% Starch {potato}] | BCZYYb4411 | 44 μm mesh | 1.082 | 5.88 | 36.4 | 47.7 | 15.9 | none | BCZYYb4411 | 40 | 11Jun21 BCZYYb4411 | none | 95% BCFZY - 5% DWSB | 25Feb22 | 15Jun22 BCFZY - DWSB | Die pressing | 4 | 0.7 | 0.945 | 0.125 | 20.9 | 0.859 | Ultrasonic sprayer | 4.6 | 0.3 | 154 | 8 | Yes | 18 | 25.1 | 6.4 | 3.921875 | Brush Painting | 1500 | 5 | Furnace 1 | No | No | Standard Suspension | 21Apr22_ | 23Apr22_ | 1.991 | 0.271 | No | BaCO3 | 21 | Heavily used MgYSZ | Lingberg Blue, high | 13 | 900 | 28Jun22_ | 2 | 4 | 2 | 0 | 69 | 3 | 200 | 4-3 Christine Darden | none | Yes | m4lp | FCM | 1.092 | 0.199 | 0.177 | 0.72 | 0.956 | 1.676 | 0.05 | 0.23 | N/A | N/A
80 | Mines | 2022-07-04 | 21Apr22_6 | LoLe 9Sep21 BCZYYb4411 [60% NiO{large} 40% BCZYYb 20% Starch {potato}] | BCZYYb4411 | 44 μm mesh | 1.082 | 5.88 | 36.4 | 47.7 | 15.9 | none | BCZYYb4411 | 40 | 11Jun21 BCZYYb4411 | none | 95% BCFZY - 5% NiO | 25Feb22 | 1Jul22 BCFZY - NiO | Die pressing | 6 | 0.7 | 0.99 | 0.125 | 25.5 | 0.859 | Ultrasonic sprayer | 4.6 | 0.3 | 154 | 8 | No | 18 | 23 | 7.1 | 3.239437 | Brush Painting | 1500 | 5 | Furnace 1 | No | No | Standard Suspension | 21Apr22_ | 23Apr22_ | 1.991 | 0.273 | No | BaCO3 | 21 | Heavily used MgYSZ | Lingberg Blue, high | 0 | 900 | 1Jul22_ | 2 | 4 | 2 | 0 | 72 | 3 | 200 | 4-3 Christine Darden | none | Yes | m4lp | FCM | 1.104 | 0.332 | 0.257 | 0.594 | 0.236 | 0.83 | 0.06 | 0.32 | 0.263 | 1.009
81 | Mines | 2022-07-07 | 24Jan22_4 | LoLe 9Sep21 BCZYYb4411 [60% NiO{large} 40% BCZYYb 20% Starch {potato}] | BCZYYb4411 | 44 μm mesh | 1.082 | 5.88 | 36.4 | 47.7 | 15.9 | none | BCZYYb4411 | 40 | 11Jun21 BCZYYb4411 | ZnO (lot#U19G032) | BCFZY | 25Feb22 | 14Mar22 BCFZY | Die pressing | 4 | 0.8 | 0.96 | 0.125 | 26.9 | 1.152 | Ultrasonic sprayer | 4.5 | 0.3 | 247 | 8 | Yes | 6 | 7.9 | 4.9 | 1.612245 | Brush Painting | 1475 | 5 | Furnace 1 | No | No | Standard Suspension | 24Jan22_ | 17Mar22_ | 7.54 | 0.233 | Yes | none | 21 | Used MgYSZ | Lingberg Blue, high | 106 | 900 | 28Jun22_ | 31 | 83 | 52 | 0 | 112 | 9 | 200 | 4-3 Christine Darden | none | Yes | m4lp | FCM | 1.049 | 0.469 | 0.666 | 0.283 | 0.171 | 0.454 | 0.1 | 0.63 | N/A | N/A
82 | Mines | 2022-07-09 | 29Jun22_2 | Lole 8Jun22 BCZYYb4411 [60% NiO{large} 40% BCZYYb 20% Starch {potato}] | BCZYYb4411 | 44 μm mesh | 1.016 | 6.87 | 36.4 | 47.7 | 15.9 | 45% BCZYYb4411 55% NiO | BCZYYb4411 + NiO | 40 | 18Mar22 BCZYYb4411,1mol%NiO | none | BCFZY | 25Feb22 | 14Mar22 BCFZY | Die pressing | 2 | 0.7 | 0.94 | 0.125 | 25.1 | 1.152 | Ultrasonic sprayer | 4.7 | 0.3 | 238 | 8 | No | 6 | 8.4 | 4.02 | 2.089552 | Brush Painting | 1475 | 5 | Furnace 1 | No | No | Standard Suspension | 29Jun22_ | 3Jul22_ | 4.625 | 0.241 | Yes | NiO and BaCO3 | 7 | Lighty used MgYSZ | Lingberg Blue, high | 92 | 900 | 6Jul22_ | 5 | 9 | 4 | 0 | 6 | 3 | 200 | 4-3 Christine Darden | none | Yes | m4lp | FCM | 1.087 | 0.323 | 0.277 | 0.526 | 0.306 | 0.832 | 0.07 | 0.35 | N/A | N/A
83 | Mines | 2022-07-11 | 24Jan22_8 | LoLe 9Sep21 BCZYYb4411 [60% NiO{large} 40% BCZYYb 20% Starch {potato}] | BCZYYb4411 | 44 μm mesh | 1.082 | 5.88 | 36.4 | 47.7 | 15.9 | 45% BCZYYb4411 55% NiO | BCZYYb4411 | 40 | 11Jun21 BCZYYb4411 | ZnO (lot#U19G032) | BCFZY | 25Feb22 | 14Mar22 BCFZY | Die pressing | 8 | 0.6 | 0.895 | 0.125 | 28.6 | 0.859 | Ultrasonic sprayer | 4.5 | 0.3 | 247 | 8 | Yes | 6 | 7 | 4.44 | 1.576577 | Brush Painting | 1475 | 5 | Furnace 1 | No | No | Standard Suspension | 24Jan22_ | 17Mar22_ | 7.54 | 0.223 | No | none | 21 | Used MgYSZ | Lingberg Blue, high | 114 | 900 | 6Jul22_ | 31 | 83 | 52 | 0 | 116 | 5 | 200 | 4-3 Christine Darden | none | Yes | m4lp | FCM | 1.017 | 0.361 | 0.786 | 0.29 | 0.189 | 0.479 | N/A | N/A | N/A | N/A
84 | Mines | 2022-07-12 | 21Apr22_5 | LoLe 9Sep21 BCZYYb4411 [60% NiO{large} 40% BCZYYb 20% Starch {potato}] | BCZYYb4411 | 44 μm mesh | 1.082 | 5.88 | 36.4 | 47.7 | 15.9 | none | BCZYYb4411 | 40 | 11Jun21 BCZYYb4411 | none | 95% BCFZY - 5% GDC10 | 25Feb22 | 4Apr22 BCFZY - GDC10 | Die pressing | 5 | 0.7 | 0.76 | 0.125 | 46.5 | 0.859 | Ultrasonic sprayer | 4.6 | 0.3 | 154 | 8 | Yes | 18 | 22.1 | 6.94 | 3.184438 | Brush Painting | 1500 | 5 | Furnace 1 | No | No | Standard Suspension | 21Apr22_ | 23Apr22_ | 1.991 | 0.27 | No | BaCO3 | 21 | Used MgYSZ | Lingberg Blue, high | 88 | 900 | 1Jul22_ | 2 | 4 | 2 | 0 | 80 | 11 | 200 | 4-3 Christine Darden | none | Yes | m4lp | FCM | 1.101 | 0.253 | 0.217 | 0.74 | 0.31 | 1.05 | 0.07 | 0.35 | 0.248 | 0.884
85 | Mines | 2022-07-15 | 21Apr22_3 | LoLe 9Sep21 BCZYYb4411 [60% NiO{large} 40% BCZYYb 20% Starch {potato}] | BCZYYb4411 | 44 μm mesh | 1.082 | 5.88 | 36.4 | 47.7 | 15.9 | none | BCZYYb4411 | 40 | 11Jun21 BCZYYb4411 | none | 95% BCFZY - 5% DWSB | 25Feb22 | 15Jun22 BCFZY - DWSB | Die pressing | 3 | 0.7 | 0.885 | 0.125 | 27.1 | 0.859 | Ultrasonic sprayer | 4.6 | 0.3 | 154 | 8 | Yes | 18 | 24.5 | 7.03 | 3.485064 | Brush Painting | 1500 | 5 | Furnace 1 | No | No | Standard Suspension | 21Apr22_ | 23Apr22_ | 1.991 | 0.272 | No | BaCO3 | 21 | Used MgYSZ | Lingberg Blue, high | 13 | 900 | 28Jun22_ | 2 | 4 | 2 | 0 | 83 | 17 | 200 | 4-3 Christine Darden | none | Yes | m4lp | FCM | 1.086 | 0.171 | 0.156 | 0.803 | 1.161 | 1.964 | 0.05 | 0.25 | 0.21 | 0.856
86 | Mines | 2022-08-02 | 29Jun22_10 | Lole 8Jun22 BCZYYb4411 [60% NiO{large} 40% BCZYYb 20% Starch {potato}] | BCZYYb4411 | 44 μm mesh | 1.016 | 6.87 | 36.4 | 47.7 | 15.9 | none | BCZYYb4411 | 40 | 11Jun21 BCZYYb4411 | none | BCFZY | 25Feb22 | 14Mar22 BCFZY | Die pressing | 10 | 0.7 | 0.805 | 0.125 | 12.9 | 0.859 | Ultrasonic sprayer | 4.7 | 0.3 | 238 | 8 | No | 8 | 9 | 3.92 | 2.295918 | Brush Painting | 1475 | 5 | Furnace 1 | No | No | Standard Suspension | 29Jun22_ | 6Jul22_ | 6.51 | 0.211 | No | NiO and Negatrode | 21 | Used MgYSZ | Lingberg Blue, high | 119 | 900 | 11Jul22_ | 5 | 12 | 7 | 0 | 27 | 22 | 200 | 4-3 Christine Darden | none | Yes | m4lp | FCM | 1.091 | 0.224 | 0.217 | 0.591 | 0.546 | 1.137 | 0.08 | 0.33 | 0.302 | 0.923
87 | Mines | 2022-08-08 | 29Jun22_11 | Lole 8Jun22 BCZYYb4411 [60% NiO{large} 40% BCZYYb 20% Starch {potato}] | BCZYYb4411 | 44 μm mesh | 1.016 | 6.87 | 36.4 | 47.7 | 15.9 | none | BCZYYb4411 | 40 | 11Jun21 BCZYYb4411 | none | 95% BCFZY - 5% NiO | 25Feb22 | 1Jul22 BCFZY - NiO | Die pressing | 11 | 0.7 | 0.82 | 0.125 | 13.6 | 0.859 | Ultrasonic sprayer | 4.7 | 0.3 | 238 | 8 | No | 8 | 10 | 3.72 | 2.688172 | Brush Painting | 1475 | 5 | Furnace 1 | No | No | Standard Suspension | 29Jun22_ | 6Jul22_ | 6.51 | 0.21 | No | NiO and Negatrode | 21 | Lighty used MgYSZ | Lingberg Blue, high | 10 | 900 | 11Jul22_ | 5 | 12 | 7 | 0 | 33 | 28 | 200 | 4-3 Christine Darden | none | Yes | m4lp | FCM | 1.094 | 0.23 | 0.218 | 0.631 | 0.445 | 1.076 | 0.07 | 0.34 | 0.304 | 0.918
88 | Mines | 2022-08-18 | 10Jun22_6 | LoLe 9Sep21 BCZYYb4411 [60% NiO{large} 40% BCZYYb 20% Starch {potato}] | BCZYYb4411 | 44 μm mesh | 1.082 | 5.88 | 36.4 | 47.7 | 15.9 | 45% BCZYYb4411 55% NiO | BCZYYb4411 | 40 | 11Jun21 BCZYYb4411 | none | BCFZY | 25Feb22 | 14Mar22 BCFZY | Die pressing | 6 | 0.7 | 0.97 | 0.125 | 19.9 | 0.859 | Ultrasonic sprayer | 4.7 | 0.3 | 238 | 8 | No | 6 | 7.4 | 4.74 | 1.561181 | Brush Painting | 1475 | 5 | Furnace 1 | No | No | Standard Suspension | 10Jun22_ | 16Jun22_ | 3.411 | 0.235 | No | BaCO3 | 14 | Lighty used MgYSZ | Lingberg Blue, high | 148 | 800 | 9Aug22_ | 2 | 8 | 6 | 0 | 63 | 9 | 200 | 4-3 Christine Darden | none | Yes | m4lp | Shanghai | 1.069 | 0.428 | 0.527 | 0.316 | 0.238 | 0.554 | 0.08 | 0.44 | 0.292 | 1.164
89 | Mines | 2022-08-22 | 29Jun22_12 | Lole 8Jun22 BCZYYb4411 [60% NiO{large} 40% BCZYYb 20% Starch {potato}] | BCZYYb4411 | 44 μm mesh | 1.016 | 6.87 | 36.4 | 47.7 | 15.9 | none | BCZYYb4411 | 40 | 11Jun21 BCZYYb4411 | none | 95% BCFZY - 5% DWSB | 25Feb22 | 15Jun22 BCFZY - DWSB | Die pressing | 12 | 0.7 | 0.89 | 0.125 | 20.5 | 0.859 | Ultrasonic sprayer | 4.7 | 0.3 | 238 | 8 | No | 8 | 6.9 | 5.39 | 1.280148 | Brush Painting | 1475 | 5 | Furnace 1 | No | No | Standard Suspension | 29Jun22_ | 6Jul22_ | 6.51 | 0.207 | No | Negatrode and BaCO3 | 21 | Used MgYSZ | Lingberg Blue, high | 55 | 800 | 9Aug22_ | 5 | 12 | 7 | 0 | 47 | 13 | 200 | 4-3 Christine Darden | none | Yes | m4lp | FCM | 1.078 | 0.287 | 0.338 | 0.35 | 0.778 | 1.128 | 0.05 | 0.38 | 0.246 | 1.076
90 | Mines | 2022-08-29 | 29Jun22_3 | Lole 8Jun22 BCZYYb4411 [60% NiO{large} 40% BCZYYb 20% Starch {potato}] | BCZYYb4411 | 44 μm mesh | 1.016 | 6.87 | 36.4 | 47.7 | 15.9 | none | BCZYYb4411 | 40 | 11Jun21 BCZYYb4411 | GDC10 (FCM, lot#6A041) | BCFZY | 25Feb22 | 14Mar22 BCFZY | Die pressing | 3 | 0.7 | 0.935 | 0.125 | 15.4 | 0.859 | Ultrasonic sprayer | 4.7 | 0.3 | 238 | 8 | No | 8 | 12.1 | 4.46 | 2.713004 | Brush Painting | 1475 | 5 | Furnace 1 | No | No | Standard Suspension | 29Jun22_ | 6Jul22_ | 6.51 | 0.214 | No | Negatrode and BaCO3 | 21 | Used MgYSZ | Lingberg Blue, high | 119 | 900 | 11Jul22_ | 5 | 12 | 7 | 0 | 54 | 49 | 200 | 4-3 Christine Darden | none | Yes | m4lp | FCM | 1.097 | 0.244 | 0.197 | 0.745 | 0.362 | 1.107 | 0.06 | 0.35 | 0.321 | 0.915
91 | Mines | 2022-09-22 | 3Aug22_11 | Lole 8Jun22 BCZYYb4411 [60% NiO{large} 40% BCZYYb 20% Starch {potato}] | BCZYYb4411 | 44 μm mesh | 1.016 | 6.87 | 36.4 | 47.7 | 15.9 | none | BCZYYb4411 + NiO | 40 | 18Mar22 BCZYYb4411,1mol%NiO | none | BCFZY | 25Feb22 | 14Mar22 BCFZY | Die pressing | 11 | 0.7 | 0.85 | 0.1125 | 17.7 | 1.152 | Ultrasonic sprayer | 3 | 0.3 | 180 | 8 | No | 6 | 7.4 | 3.77 | 1.962865 | Brush Painting | 1475 | 5 | Furnace 1 | No | No | Standard Suspension | 3Aug22_ | 21Aug22_ | 5.472 | 0.215 | Yes | BaCO3 | 10.5 | Ground, used MgYSZ | Lingberg Blue, high | 165 | 900 | 26Aug22_ | 2 | 20 | 18 | 0 | 32 | 27 | 200 | 4-3 Christine Darden | none | Yes | m4lp | FCM | 1.065 | 0.369 | 0.425 | 0.395 | 0.249 | 0.644 | 0.09 | 0.47 | 0.295 | 0.917
93 | Mines | 2022-10-06 | 3Aug22_4 | Lole 8Jun22 BCZYYb4411 [60% NiO{large} 40% BCZYYb 20% Starch {potato}] | BCZYYb4411 | 44 μm mesh | 1.016 | 6.87 | 36.4 | 47.7 | 15.9 | none | BCZYYb4411 + NiO | 40 | 18Mar22 BCZYYb4411,1mol%NiO | none | BCFZY | 25Feb22 | 14Mar22 BCFZY | Die pressing | 4 | 0.7 | 0.875 | 0.1125 | 30.3 | 1.152 | Ultrasonic sprayer | 3 | 0.3 | 180 | 8 | No | 8 | 9.1 | 3.67 | 2.479564 | Brush Painting | 1475 | 5 | Furnace 1 | No | No | Standard Suspension | 3Aug22_ | 24Aug22_ | 4.377 | 0.211 | Yes | BaCO3 | 21 | Lighty used MgYSZ | Lingberg Blue, high | 170 | 900 | 31Aug22_ | 2 | 23 | 21 | 0 | 43 | 36 | 200 | 4-3 Christine Darden | none | Yes | m4lp | FCM | 1.077 | 0.218 | 0.226 | 0.687 | 0.491 | 1.178 | 0.08 | 0.41 | 0.302 | 1.101
94 | Mines | 2022-11-05 | 9Oct22_1 | Lole 8Jun22 BCZYYb4411 [60% NiO{large} 40% BCZYYb 20% Starch {potato}] | BCZYYb4411 | 44 μm mesh | 1.016 | 6.87 | 36.4 | 47.7 | 15.9 | BCZYYb7111 + NiO | BCZYYb4411 + NiO | 40 | 18Mar22 BCZYYb4411,1mol%NiO | none | BCFZY | 25Feb22 | 14Mar22 BCFZY | Die pressing | 1 | 0.7 | 0.98 | 0.125 | 18.9 | 1.152 | Ultrasonic sprayer | 3 | 0.3 | 180 | 8 | No | 8 | 6.7 | 4.32 | 1.550926 | Brush Painting | 1475 | 5 | Furnace 1 | No | No | Standard Suspension | 9Oct22_ | 13Oct22_ | 2.814 | 0.22 | Yes | BaCO3 | 10.5 | Lighty used MgYSZ | Lingberg Blue, high | 224 | 900 | 24Oct22_ | 58 | 62 | 4 | 0 | 23 | 12 | 200 | 4-3 Christine Darden | none | Yes | m4lp | FCM | 1.045 | 0.239 | 0.376 | 0.468 | 0.379 | 0.847 | 0.09 | 0.6 | 0.298 | 0.931
95 | Mines | 2022-11-09 | 9Oct22_5 | Lole 8Jun22 BCZYYb4411 [60% NiO{large} 40% BCZYYb 20% Starch {potato}] | BCZYYb4411 | 44 μm mesh | 1.016 | 6.87 | 36.4 | 47.7 | 15.9 | BCZYYb7111 + NiO | BCZYYb4411 + NiO | 40 | 18Mar22 BCZYYb4411,1mol%NiO | none | BCFZY | 25Feb22 | 14Mar22 BCFZY | Die pressing | 5 | 0.7 | 0.905 | 0.125 | 12.2 | 1.152 | Ultrasonic sprayer | 3 | 0.3 | 180 | 8 | No | 7 | 7 | 4.18 | 1.674641 | Brush Painting | 1475 | 5 | Furnace 1 | No | No | Standard Suspension | 9Oct22_ | 13Oct22_ | 2.814 | 0.22 | Yes | BaCO3 | 10.5 | Lighty used MgYSZ | Lingberg Blue, high | 224 | 900 | 24Oct22_ | 58 | 62 | 4 | 0 | 27 | 16 | 200 | 4-3 Christine Darden | none | Yes | m4lp | FCM | 1.005 | 0.16 | 0.395 | 0.544 | 0.506 | 1.05 | 0.16 | 0.57 | N/A | N/A
96 | Mines | 2022-11-16 | 9Oct22_2 | Lole 8Jun22 BCZYYb4411 [60% NiO{large} 40% BCZYYb 20% Starch {potato}] | BCZYYb4411 | 44 μm mesh | 1.016 | 6.87 | 36.4 | 47.7 | 15.9 | BCZYYb7111 + NiO | BCZYYb4411 + NiO | 40 | 18Mar22 BCZYYb4411,1mol%NiO | none | BCFZY | 25Feb22 | 14Mar22 BCFZY | Die pressing | 2 | 0.7 | 0.865 | 0.125 | 17.6 | 1.152 | Ultrasonic sprayer | 3 | 0.3 | 180 | 8 | No | 8 | 7.9 | 4.65 | 1.698925 | Brush Painting | 1475 | 5 | Furnace 1 | No | No | Standard Suspension | 9Oct22_ | 16Oct22_ | 2.716 | 0.222 | Yes | BaCO3 | 10.5 | Used MgYSZ | Lingberg Blue, high | 235 | 825 | 4Nov22_ | 58 | 65 | 7 | 0 | 31 | 12 | 200 | 4-3 Christine Darden | none | Yes | m4lp | FCM | 1.06 | 0.224 | 0.345 | 0.476 | 0.517 | 0.993 | 0.11 | 0.54 | 0.301 | 1.058
97 | Mines | 2022-11-20 | 8Mar22_5 | LoLe 9Sep21 BCZYYb4411 [60% NiO{large} 40% BCZYYb 20% Starch {potato}] | BCZYYb4411 | 44 μm mesh | 1.082 | 5.88 | 36.4 | 47.7 | 15.9 | none | BCZYYb4411 | 40 | 11Jun21 BCZYYb4411 | Gd2O3 (lot#: W17F039) | BCFZY | 25Feb22 | 14Mar22 BCFZY | Die pressing | 5 | 0.7 | 0.84 | 0.125 | 28.2 | 0.859 | Ultrasonic sprayer | 4.5 | 0.3 | 144 | 8 | Yes | 5 | 6.9 | 5.44 | 1.268382 | Brush Painting | 1475 | 5 | Furnace 1 | No | No | Standard Suspension | 8Mar22_ | 23Mar22_ | 2.743 | 0.236 | No | none | 23 | Lighty used MgYSZ | Lingberg Blue, high | 18 | 900 | 1Apr22_ | 1 | 16 | 15 | 0 | 242 | 233 | 200 | 4-3 Christine Darden | none | Yes | m4lp | FCM | 1.035 | 0.318 | 0.475 | 0.429 | 0.226 | 0.655 | 0.17 | 0.76 | 0.26 | 0.928
101 | Mines | 2022-12-22 | 10Jun22_5 | LoLe 9Sep21 BCZYYb4411 [60% NiO{large} 40% BCZYYb 20% Starch {potato}] | BCZYYb4411 | 44 μm mesh | 1.082 | 5.88 | 36.4 | 47.7 | 15.9 | 45% BCZYYb4411 55% NiO | BCZYYb4411 | 40 | 11Jun21 BCZYYb4411 | none | 95% BCFZY - 5% GDC10 | 25Feb22 | 4Apr22 BCFZY - GDC10 | Die pressing | 5 | 0.7 | 0.935 | 0.125 | 38.4 | 0.859 | Ultrasonic sprayer | 4.7 | 0.3 | 238 | 8 | No | 6 | 8.3 | 4.93 | 1.68357 | Brush Painting | 1475 | 5 | Furnace 1 | No | No | Standard Suspension | 10Jun22_ | 16Jun22_ | 3.411 | 0.236 | No | BaCO3 | 14 | Lighty used MgYSZ | Lingberg Blue, high | 85 | 900 | 28Jun22_ | 2 | 8 | 6 | 0 | 189 | 177 | 200 | 4-3 Christine Darden | none | Yes | m4lp | FCM | 1.058 | 0.343 | 0.434 | 0.4 | 0.309 | 0.709 | 0.56 | 0.1 | 0.295 | 1.092
102 | Mines | 2022-12-26 | 1Dec22_1 | Lole 8Jun22 BCZYYb4411 [60% NiO{large} 40% BCZYYb 20% Starch {potato}] | BCZYYb4411 | 44 μm mesh | 1.016 | 6.87 | 36.4 | 47.7 | 15.9 | 45% BCZYYb4411 55% NiO | BCZYYb4411 + NiO | 40 | 18Mar22 BCZYYb4411,1mol%NiO | none | BCFZY | 25Feb22 | 6Dec22 BCFZY | Die pressing | 1 | 0.7 | 0.785 | 0.125 | 31.8 | 1.152 | Ultrasonic sprayer | 3 | 0.45 | 195 | 8 | No | 6 | 15.3 | 5.03 | 3.04175 | Brush Painting | 1475 | 5 | Furnace 1 | No | No | Standard Suspension | 1Dec22_ | 2Dec22_ | 2.747 | 0.231 | Yes | none | 14 | Very lightly used | Lingberg Blue, high | 0 | 900 | 6Dec22_ | 109 | 110 | 1 | 0 | 24 | 20 | 200 | 4-3 Christine Darden | none | Yes | m4lp | FCM | 1.084 | 0.223 | 0.205 | 0.767 | 0.372 | 1.139 | 0.07 | 0.39 | 0.302 | 0.977
103 | Mines | 2022-12-30 | 6Apr22_12 | LoLe 9Sep21 BCZYYb4411 [60% NiO{large} 40% BCZYYb 20% Starch {potato}] | BCZYYb4411 | 44 μm mesh | 1.082 | 5.88 | 36.4 | 47.7 | 15.9 | none | BCZYYb4411 + NiO | 40 | 18Mar22 BCZYYb4411,1mol%NiO | none | BCFZY | 25Feb22 | 6Dec22 BCFZY | Die pressing | 12 | 0.7 | 0.85 | 0.125 | 21.3 | 1.152 | Ultrasonic sprayer | 4.5 | 0.3 | 149 | 8 | Yes | 6 | 17.2 | 6.65 | 2.586466 | Brush Painting | 1550 | 0.1 | Furnace 1 | No | Yes | Standard Suspension | 6Apr22_ | 10Apr22_ | 1.192 | 0.259 | Yes | BaCO3 | 21 | Used MgYSZ | Lingberg Blue, high | 0 | 900 | 6Dec22_ | 2 | 6 | 4 | 0 | 264 | 24 | 200 | 4-3 Christine Darden | none | Yes | m4lp | FCM | 1.084 | 0.25 | 0.245 | 0.548 | 0.471 | 1.019 | 0.06 | 0.36 | 0.302 | 0.976
104 | Mines | 2023-01-10 | 29Jun22_23 | Lole 8Jun22 BCZYYb4411 [60% NiO{large} 40% BCZYYb 20% Starch {potato}] | BCZYYb4411 | 44 μm mesh | 1.016 | 6.87 | 36.4 | 47.7 | 15.9 | 45% BCZYYb4411 55% NiO | BCZYYb4411 + NiO | 40 | 18Mar22 BCZYYb4411,1mol%NiO | none | BCFZY | 25Feb22 | 6Dec22 BCFZY | Die pressing | 11 | 0.7 | 0.825 | 0.1125 | 14.4 | 1.152 | Ultrasonic sprayer | 4.7 | 0.3 | 238 | 8 | No | 8 | 10.3 | 5.58 | 1.845878 | Brush Painting | 1475 | 5 | Furnace 1 | No | No | Standard Suspension | 29Jun22_ | 22Nov22_ | 1.877 | 0.224 | Yes | Negatrode and BaCO3 | 17 | Very lightly used | Lingberg Blue, high | 0 | 900 | 6Dec22_ | 2 | 148 | 146 | 0 | 49 | 35 | 200 | 4-3 Christine Darden | none | Yes | m4lp | FCM | 1.08 | 0.387 | 0.395 | 0.416 | 0.227 | 0.643 | 0.07 | 0.34 | 0.275 | 0.984
105 | Curtin | 2023-04-18 | 24Mar23_2 | 10Feb23 BCZYYb4411 [60% NiO{s} 40% BCZYYb 20% Starch {potato}] | BCZYYb4411 | Type S | N/A | N/A | 36 | 47.3 | 16.7 | none | BCZYYb4411 + NiO | 40 | 9Feb23 BCZYYb4411 + 1wt%NiO | none | BCFZY | 3Mar23 | 5Apr23 BCFZY solution | Die pressing | 2 | 0.36 | N/A | 0.1 | 9.5 | N/A | Hand Sprayer | N/A | N/A | N/A | N/A | N/A | N/A | 15.2 | 9.13 | 1.664841 | Hand spray | 1500 | 5 | KSI-1700 PP | Yes | No | Curtin Suspension | 24Mar23_ | 27Mar23_ | N/A | 0.274 | Yes | stacked | 2.5 | stacked, middle | Gray furnace lowT WL1 | N/A | 900 | 6Apr23_ | 1 | 4 | 3 | 0 | 22 | 12 | 200 | Workstation 4 | none | Yes | Whole surface | Shanghai | 1.065 | 0.377 | 0.5 | 0.379 | 0.297 | 0.676 | N/A | N/A | N/A | N/A
106 | Curtin | 2023-04-26 | 24Mar23_8 | 10Feb23 BCZYYb4411 [60% NiO{s} 40% BCZYYb 20% Starch {potato}] | BCZYYb4411 | Type S | N/A | N/A | 36 | 47.3 | 16.7 | none | BCZYYb4411 + NiO | 40 | 9Feb23 BCZYYb4411 + 1wt%NiO | none | BCFZY | 3Mar23 | 5Apr23 BCFZY solution | Die pressing | 8 | 0.19 | N/A | 0.1 | 12.4 | N/A | Hand Sprayer | N/A | N/A | N/A | N/A | N/A | N/A | 15.6 | 8.23 | 1.895504 | Hand spray | 1550 | 0.1 | KSI-1700 PP | YesNo | Yes | Curtin Suspension | 24Mar23_ | 29Mar23_ | N/A | 0.255 | Yes | stacked | 2.53 | stacked, bottom | Gray furnace lowT WL1 | N/A | 900 | 6Apr23_ | 1 | 6 | 5 | 0 | 28 | 20 | 200 | Workstation 4 | none | Yes | Whole surface | Shanghai | 1.066 | 0.363 | 0.44 | 0.32 | 0.426 | 0.746 | N/A | N/A | N/A | 1.052
108 | Curtin | 2023-06-13 | 18Apr23_3 | 10Feb23 BCZYYb4411 [60% NiO{s} 40% BCZYYb 20% Starch {potato}] | BCZYYb4411 | Type S | N/A | N/A | 36 | 47.3 | 16.7 | none | BCZYYb4411 + NiO | 40 | 9Feb23 BCZYYb4411 + 1wt%NiO | none | BCFZY | 3Mar23 | 5Apr23 BCFZY solution | Die pressing | 4 | 0.32 | 0.62 | 0.1 | 10.8 | N/A | Hand Sprayer | N/A | N/A | N/A | N/A | N/A | N/A | 8.5 | 6.95 | 1.223022 | Hand spray | 1500 | 5 | KSI-1700 PP | Yes | No | Curtin Suspension | 18Apr23_ | 18Apr23_ | N/A | 0.258 | Yes | stacked | 3.8 | stacked, top | Gray furnace lowT WL1 | N/A | 1000 | 3May23_ | 26 | 26 | 0 | 0 | 56 | 41 | 200 | Workstation 4 | none | Yes | Whole surface | Shanghai | 1.058 | 0.456 | 0.85 | 0.173 | 0.328 | 0.501 | N/A | N/A | N/A | N/A
112 | Mines | 2023-10-09 | 10Jan23_1 | Lole 8Jun22 BCZYYb4411 [60% NiO{large} 40% BCZYYb 20% Starch {potato}] | BCZYYb4411 | 44 μm mesh | 1.016 | 6.87 | 36.4 | 47.7 | 15.9 | 45% BCZYYb4411 55% NiO | BCZYYb4411 + NiO | 40 | 18Mar22 BCZYYb4411,1mol%NiO | none | BCFZY | 25Feb22 | 14Mar22 BCFZY | Die pressing | 1 | 0.7 | 1.005 | 0.125 | 33.8 | 0.859 | Ultrasonic sprayer | 4 | 0.9 | 168 | 8 | No | 10 | 20.4 | 7.01 | 2.910128 | Brush Painting | 1500 | 5 | Furnace 1 | Yes | No | Standard Suspension | 10Jan23_ | 10Jan23_ | 3.492 | 0.252 | Yes | NFL and BaCO3 | 24 | Used MgYSZ | Lingberg Blue, high | 307 | 900 | 15Jan23_ | 32 | 32 | 0 | 0 | 272 | 267 | 200 | 4-3 Christine Darden | none | Yes | m4lp | FCM | 1.101 | 0.12 | 0.13 | 1.072 | 0.665 | 1.737 | 0.06 | 0.38 | 0.333 | 1.255
113 | Mines | 2023-10-23 | 21Apr22_11 | LoLe 9Sep21 BCZYYb4411 [60% NiO{large} 40% BCZYYb 20% Starch {potato}] | BCZYYb4411 | 44 μm mesh | 1.082 | 5.88 | 36.4 | 47.7 | 15.9 | none | BCZYYb4411 | 40 | 11Jun21 BCZYYb4411 | none | BCFZY | 25Feb22 | 6Dec22 BCFZY | Die pressing | 11 | 0.7 | 0.94 | 0.125 | 17.7 | 0.859 | Ultrasonic sprayer | 4.6 | 0.3 | 154 | 8 | Yes | 18 | 23.2 | 5.36 | 4.328358 | Brush Painting | 1475 | 5 | Furnace 1 | No | No | Standard Suspension | 21Apr22_ | 26Apr22_ | 1.228 | 0.238 | No | BaCO3 | 21 | MgYSZ | Lingberg Blue, high | 0 | 900 | 6Dec22_ | 2 | 7 | 5 | 0 | 545 | 321 | 200 | 4-3 Christine Darden | none | Yes | m4lp | Vivtek | 1.097 | 0.238 | 0.209 | 0.801 | 0.282 | 1.083 | 0.07 | 0.34 | 0.273 | 0.948
114 | Mines | 2023-11-06 | 22Sep23_14 | Lole 8Jun22 BCZYYb4411 [60% NiO{large} 40% BCZYYb 20% Starch {potato}] | BCZYYb4411 | 44 μm mesh | 1.016 | 6.87 | 36.4 | 47.7 | 15.9 | none | BCZYYb4411 + NiO | 40 | 18Mar22 BCZYYb4411,1mol%NiO | none | BCFZY | 25Feb22 | 6Dec22 BCFZY | Die pressing | 11 | 0.4 | 1.015 | 0.125 | 63.5 | 1.152 | Ultrasonic sprayer | 4 | 0.4 | 196 | 8 | No | 6 | 11.1 | 7.38 | 1.504065 | Brush Painting | 1500 | 0.1 | Furnace 1 | YesNo | Yes | Simple suspension | 22Sep23_ | 28Sep23_ | 3.621 | 0.227 | Yes | stacked | 8 | Stacked, middle | CFCC Small Furnace | 323 | 905 | 25Oct23_ | 4 | 10 | 6 | 0 | 39 | 12 | 200 | 4-3 Christine Darden | none | Yes | m4lp | Vivtek | 1.08 | 0.159 | 0.18 | 0.872 | 0.575 | 1.447 | 0.08 | 0.35 | 0.277 | 0.975
115 | Mines | 2023-11-15 | 22Sep23_11 | Lole 8Jun22 BCZYYb4411 [60% NiO{large} 40% BCZYYb 20% Starch {potato}] | BCZYYb4411 | 44 μm mesh | 1.016 | 6.87 | 36.4 | 47.7 | 15.9 | none | BCZYYb4411 + NiO | 40 | 18Mar22 BCZYYb4411,1mol%NiO | none | BCFZY | 25Feb22 | 6Dec22 BCFZY | Die pressing | 8 | 0.4 | 1 | 0.125 | 23.1 | 1.152 | Ultrasonic sprayer | 4 | 0.4 | 196 | 8 | No | 6 | 8.9 | 9.51 | 0.935857 | Brush Painting | 1500 | 5 | Furnace 1 | YesNo | No | Simple suspension | 22Sep23_ | 2Oct23_ | 1.866 | 0.259 | Yes | stacked | 10 | Stacked, top | CFCC Small Furnace | 337 | 905 | 8Nov23_ | 4 | 14 | 10 | 0 | 44 | 7 | 200 | 4-3 Christine Darden | none | Yes | m4lp | Vivtek | 1.058 | 0.419 | 0.5 | 0.387 | 0.161 | 0.548 | 0.11 | 0.58 | N/A | 0.536
116 | Mines | 2023-11-20 | 21Apr22_12 | LoLe 9Sep21 BCZYYb4411 [60% NiO{large} 40% BCZYYb 20% Starch {potato}] | BCZYYb4411 | 44 μm mesh | 1.082 | 5.88 | 36.4 | 47.7 | 15.9 | none | BCZYYb4411 | 40 | 11Jun21 BCZYYb4411 | none | BCFZY | 25Feb22 | 6Dec22 BCFZY | Die pressing | 12 | 0.7 | 0.94 | 0.125 | 37.7 | 0.859 | Ultrasonic sprayer | 4.6 | 0.3 | 154 | 8 | Yes | 18 | 22.9 | 4.82 | 4.751037 | Brush Painting | 1475 | 5 | Furnace 1 | No | No | Standard Suspension | 21Apr22_ | 26Apr22_ | 1.228 | 0.244 | No | BaCO3 | 24 | MgYSZ | CFCC Small Furnace | 323 | 905 | 25Oct23_ | 2 | 7 | 5 | 0 | 573 | 26 | 200 | 4-3 Christine Darden | none | Yes | m4lp | Vivtek | 1.093 | 0.266 | 0.249 | 0.715 | 0.231 | 0.946 | 0.06 | 0.36 | 0.261 | 0.919
118 | Mines | 2023-12-19 | 8Nov23_16 | Lole 8Jun22 BCZYYb4411 [60% NiO{large} 40% BCZYYb 20% Starch {potato}] | BCZYYb4411 | 44 μm mesh | 1.016 | 6.87 | 36.4 | 47.7 | 15.9 | none | BCZYYb4411 + NiO | 40 | 18Mar22 BCZYYb4411,1mol%NiO | none | BCFZY | 25Feb22 | 6Dec22 BCFZY | Die pressing | 4 | 0.4 | 0.94 | 0.125 | 27.5 | 1.152 | Ultrasonic sprayer | 3.3 | 0.35 | 297.5 | 8 | No | 4 | 9.3 | 8.86 | 1.049661 | Brush Painting | 1500 | 5 | Furnace 1 | Yes | No | Simple suspension | 8Nov23_ | 9Nov23_ | 3.357 | 0.24 | Yes | stacked | 12 | stacked, top | CFCC Small Furnace | 344 | 905 | 15Nov23_ | 26 | 27 | 1 | 0 | 40 | 34 | 200 | 4-3 Christine Darden | none | Yes | m4lp | Vivtek | 1.013 | 0.283 | 0.849 | 0.25 | 0.409 | 0.659 | 0.08 | 0.91 | 0.225 | 1.239
119 | Mines | 2023-12-27 | 8Nov23_12 | Lole 8Jun22 BCZYYb4411 [60% NiO{large} 40% BCZYYb 20% Starch {potato}] | BCZYYb4411 | 44 μm mesh | 1.016 | 6.87 | 36.4 | 47.7 | 15.9 | none | BCZYYb4411 + NiO | 40 | 18Mar22 BCZYYb4411,1mol%NiO | none | BCFZY | 25Feb22 | 6Dec22 BCFZY | Die pressing | 12 | 0.4 | 1 | 0.125 | 37.6 | 1.152 | Ultrasonic sprayer | 3.3 | 0.35 | 297.5 | 8 | No | 5 | 8.4 | 6.79 | 1.237113 | Brush Painting | 1500 | 0.1 | Furnace 1 | YesNo | Yes | Simple suspension | 8Nov23_ | 8Dec23_ | 3.444 | 0.244 | Yes | stacked | 8 | stacked, top | CFCC Small Furnace | 378 | 905 | 19Dec23_ | 27 | 57 | 30 | 0 | 19 | 8 | 200 | 4-3 Christine Darden | none | Yes | m4lp | Vivtek | 1.04 | 0.304 | 0.419 | 0.456 | 0.269 | 0.725 | 0.14 | 0.42 | 0.203 | 0.934
120 | Mines | 2024-01-11 | 27Dec23_19 | Lole 8Jun22 BCZYYb4411 [60% NiO{large} 40% BCZYYb 20% Starch {potato}] | BCZYYb4411 | 44 μm mesh | 1.016 | 6.87 | 36.4 | 47.7 | 15.9 | 40 % TFC BCZYYb4411 60% NiO | BCZYYb4411 + NiO | 40 | 18Mar22 BCZYYb4411,1mol%NiO | none | BCFZY | 25Feb22 | 6Dec22 BCFZY | Die pressing | 9 | 0.4 | 0.91 | 0.125 | 24.3 | 1.152 | Ultrasonic sprayer | 5 | 0.35 | 197.5 | 6 | No | 5 | 7 | 4.24 | 1.650943 | Brush Painting | 1475 | 5 | Furnace 1 | Yes | No | Simple, less PVP and IPA | 27Dec23_ | 27Dec23_ | 3.048 | 0.208 | Yes | none | 8 | Ground, used MgYSZ | CFCC Small Furnace | 398 | 905 | 8Jan24_ | 47 | 47 | 0 | 0 | 15 | 3 | 200 | 4-3 Christine Darden | none | Yes | m4lp | Vivtek | 1.03 | 0.387 | 0.629 | 0.339 | 0.22 | 0.559 | N/A | N/A | N/A | N/A
126 | Mines | 2024-02-27 | 27Dec23_2 | Lole 8Jun22 BCZYYb4411 [60% NiO{large} 40% BCZYYb 20% Starch {potato}] | BCZYYb4411 | 44 μm mesh | 1.016 | 6.87 | 36.4 | 47.7 | 15.9 | none | BCZYYb4411 + NiO | 40 | 18Mar22 BCZYYb4411,1mol%NiO | none | BCFZY | 25Feb22 | 6Dec22 BCFZY | Die pressing | 2 | 0.4 | 0.915 | 0.125 | 38.5 | 1.152 | Ultrasonic sprayer | 5 | 0.35 | 197.5 | 6 | No | 6 | 6.4 | 3.68 | 1.73913 | Brush Painting | 1475 | 5 | Furnace 1 | Yes | No | Simple, less PVP and IPA | 27Dec23_ | 27Dec23_ | 3.048 | 0.203 | Yes | none | 8 | Ground, used MgYSZ | CFCC Small Furnace | 398 | 905 | 8Jan24_ | 6 | 6 | 0 | 0 | 62 | 50 | 200 | 4-3 Christine Darden | none | Yes | m4lp | Vivtek | 0.98 | 0.318 | 0.639 | 0.441 | 0.162 | 0.603 | N/A | N/A | N/A | N/A
127 | Mines | 2024-02-15 | 29Nov23_4 | Lole 8Jun22 BCZYYb4411 [60% NiO{large} 40% BCZYYb 20% Starch {potato}] | BCZYYb4411 | 44 μm mesh | 1.016 | 6.87 | 36.4 | 47.7 | 15.9 | none | BCZYYb4411 + NiO | 40 | 18Mar22 BCZYYb4411,1mol%NiO | none | BCFZY | 25Feb22 | 6Dec22 BCFZY | Die pressing | 4 | 0.76 | 1.105 | 0.125 | 23 | 1.152 | Ultrasonic sprayer | 3.2 | 0.35 | 156 | 6 | No | 6 | 11 | 8.16 | 1.348039 | Brush Painting | 1500 | 5 | Furnace 1 | No | No | Simple suspension | 29Nov23_ | 1Dec23_ | 3.218 | 0.243 | Yes | none | 41.6 | Ground, used MgYSZ | CFCC Small Furnace | 378 | 905 | 19Dec23_ | 12 | 14 | 2 | 0 | 76 | 58 | 200 | 4-3 Christine Darden | none | Yes | m4lp | Vivtek | 1.077 | 0.265 | 0.259 | 0.659 | 0.309 | 0.968 | 0.12 | 0.35 | 0.259 | 0.964

## Mines_4411
Test number | Location | Date tested | Cell tested | Negatrode batch | Electrolyte in negatrode | Negatrode NiO | Negatrode-Electrolyte particle D50 (μm) | NiO particle size (μm) | BCZYYb (wt%) | NiO (wt%) | Starch (wt%) | NFL | Electrolyte material | Electrolyte Ce on B-site | Electrolyte batch | PFL | Positrode material | BCFZY batch | Positrode paste | Negatrode formation | Negatrode pellet number | Normalized green negatrode thickness | Negatrode thickness (mm) | Negatrode binder (%) | Positrode thickness (μm) | Electrolyte particle size D50 (μm) | Electrolyte application | Spray power (W) | Spray flow rate (mL/min) | Spray size (cm^2) | Spray air flow (SLPM) | Magnetic stirrer | Electrolyte spray layers | Electrolyte thickness (μm) | Electrolyte grain size (μm) | Electrolyte thickness to grain size ratio | Positrode application | Sintering temperature (°C) | Sintering time (hrs) | Co-sinter furnace | Dried before co-sinter | Two-step sinter | Electrolyte spray solution | Electrolyte spray batch | Co-sinter batch | Absolute humidity at co-sinter (g/m^3) | Shrinkage | NiO in electrolyte | Sintering neighbor | Negatrode mass in furnace (g) | Setter | Positrode sinter furnace | Positrode paste age (Days) | Positrode sinter temperature (°C) | Positrode sinter batch | Days (Press to spray) | Days (Press to sinter) | Days (Spray to sinter) | Days (Positrode application to sinter) | Days (Co-sinter to test) | Days (Positrode sinter to test) | Test air flow (SCCM) | Test stand | Electrolyte treatment | Silver spring | Silver grid pattern | Silver grid paste | Max OCV (V) | Peak power density (W/cm2) | Current at 1.3V (A/cm2) | Ohmic (Ω*cm2) | Rp (Ω*cm2) | Rtot (Ω*cm2) | Ohmic LnPO2 slope | Rp LnPO2 slope | Ohmic Ea (eV) | Rp Ea (eV)
6 | Mines | 2021-03-21 | 9Mar21_6 | LoLe 14Feb21 BCZYYb4411 [60% NiO{large} 40% BCZYYb 20% Starch {potato}] | BCZYYb4411 | 44 μm mesh | 1.024 | 6.87 | 36.4 | 47.7 | 15.9 | none | BCZYYb4411 | 40 | 29Jun20 BCZYYb4411 | ESB | BCFZY | 9Jul20 | 11Feb21 BCFZY | Die pressing | 4 | 0.8 | 0.705 | 0.115 | 20.7 | 1.314 | Ultrasonic sprayer | 3 | 0.3 | 161 | 6 | Yes | 15 | 11.8 | 7 | 1.685714 | Brush Painting | 1475 | 5 | Furnace 2 | No | No | Standard Suspension | 9Mar21_ | 9Mar21_ | 1.074 | 0.256 | No | none | 80.6 | Used MgYSZ | Lingberg Blue | 32 | 900 | 15Mar21_ | 0 | 0 | 0 | 0 | 12 | 6 | 50 | 4-3 Christine Darden | none | No | x | Shanghai | 1.051 | 0.122 | N/A | N/A | N/A | N/A | N/A | N/A | N/A | N/A
7 | Mines | 2021-03-29 | 16Mar21_1 | LoLe 14Feb21 BCZYYb4411 [60% NiO{large} 40% BCZYYb 20% Starch {potato}] | BCZYYb4411 | 44 μm mesh | 1.024 | 6.87 | 36.4 | 47.7 | 15.9 | none | BCZYYb4411 | 40 | 29Jun20 BCZYYb4411 | SmCoO3 Precursur | BCFZY | 9Jul20 | 11Feb21 BCFZY | Die pressing | 1 | 0.8 | 0.81 | 0.115 | 27.1 | 1.314 | Ultrasonic sprayer | 3 | 0.3 | 161 | 6 | Yes | 16 | 10.1 | 5.8 | 1.741379 | Brush Painting | 1515 | 5 | Furnace 1 | No | No | Standard Suspension | 16Mar21_ | 16Mar21_ | 9.719 | 0.277 | No | none | 12.5 | New MgYSZ | Lingberg Blue | 41 | 900 | 24Mar21_ | 0 | 0 | 0 | 0 | 13 | 5 | 50 | 4-3 Christine Darden | none | No | dot | Shanghai | 1.059 | 0.184 | N/A | 0.564 | 0.626 | 1.19 | N/A | N/A | 0.322 | 0.598
9 | Mines | 2021-04-18 | 7Feb21_4 | LoLe 11Nov20 BCZYYb4411 [60% NiO{large} 40% BCZYYb 20% Starch {potato}] | BCZYYb4411 | 44 μm mesh | 1.045 | 6.8 | 36.4 | 47.7 | 15.9 | none | BCZYYb4411 | 40 | 29Jun20 BCZYYb4411 | none | 80% BCFZY - 20% ESB | 9Jul20 | 23Mar20 BCFZY - ESB | Die pressing | 2 | 0.9 | 0.725 | 0.1175 | 36.7 | 1.314 | Ultrasonic sprayer | 4 | 0.3 | 103 | 6 | Yes | 20 | 8.1 | 6.5 | 1.246154 | Brush Painting | 1515 | 5 | Furnace 1 | No | No | Standard Suspension | 7Feb21_ | 7Feb21_ | 0.703 | 0.267 | No | none | 61.5 | N/A | Lingberg Blue | 1 | 900 | 24Mar21_ | 11 | 11 | 0 | 0 | 70 | 25 | 50 | 4-3 Christine Darden | none | No | 4lines | Shanghai | 0.943 | 0.054 | 0.167 | 0.57 | 7.716 | 8.286 | 0.06 | 0.27 | 0.335 | 1.077
10 | Mines | 2021-05-02 | 9Mar21_7 | LoLe 14Feb21 BCZYYb4411 [60% NiO{large} 40% BCZYYb 20% Starch {potato}] | BCZYYb4411 | 44 μm mesh | 1.024 | 6.87 | 36.4 | 47.7 | 15.9 | none | BCZYYb4411 | 40 | 29Jun20 BCZYYb4411 | ESB | BCFZY | 9Jul20 | 11Feb21 BCFZY | Die pressing | 5 | 0.8 | 0.795 | 0.115 | 26 | 1.314 | Ultrasonic sprayer | 3 | 0.3 | 161 | 6 | Yes | 15 | 9.6 | 6.7 | 1.432836 | Brush Painting | 1475 | 5 | Furnace 2 | No | No | Standard Suspension | 9Mar21_ | 9Mar21_ | 1.074 | 0.264 | No | none | 80.6 | New MgYSZ | Lingberg Blue | 32 | 900 | 15Mar21_ | 0 | 0 | 0 | 0 | 54 | 48 | 50 | 4-3 Christine Darden | none | No | x | Shanghai | 1.062 | 0.139 | 0.228 | 0.44 | 2.189 | 2.629 | 0.08 | 0.34 | 0.389 | 1.344
11 | Mines | 2021-05-23 | 14Feb21_2 | LoLe 11Nov20 BCZYYb4411 [60% NiO{large} 40% BCZYYb 20% Starch {potato}] | BCZYYb4411 | 44 μm mesh | 1.045 | 6.8 | 36.4 | 47.7 | 15.9 | none | BCZYYb4411 | 40 | 29Jun20 BCZYYb4411 | none | 95% BCFZY - 5% GDC10 | 9Jul20 | 7May21 BCFZY - GDC10 | Die pressing | 2 | 1.105 | 1.02 | 0.1125 | 34.8 | 1.314 | Ultrasonic sprayer | 3.5 | 0.3 | 161 | 6 | Yes | 18 | 13.2 | 9.2 | 1.434783 | Brush Painting | 1515 | 5 | Furnace 1 | No | No | Standard Suspension | 14Feb21_ | 14Feb21_ | 1.524 | N/A | No | none | 87 | Ground, used MgYSZ | Lingberg Blue | 7 | 900 | 14May21_ | 0 | 0 | 0 | 0 | 98 | 9 | 50 | 4-3 Christine Darden | none | No | dot | Shanghai | 1.074 | 0.152 | 0.198 | 0.739 | 0.816 | 1.555 | 0.22 | 0.75 | N/A | N/A
12 | Mines | 2021-06-03 | 10May21_1 | LoLe 14Feb21 BCZYYb4411 [60% NiO{large} 40% BCZYYb 20% Starch {potato}] | BCZYYb4411 | 44 μm mesh | 1.024 | 6.87 | 36.4 | 47.7 | 15.9 | none | BCZYYb4411 | 40 | 29Jun20 BCZYYb4411 | none | BCFZY | 9Jul20 | 11Feb21 BCFZY | Die Pressing | 1 | 1.07 | 1.08 | 0.1125 | 13.4 | 1.314 | Ultrasonic sprayer | 3 | 0.3 | 161 | 8 | Yes | 20 | 8.7 | 8 | 1.0875 | Brush Painting | 1500 | 5 | Furnace 1 | No | No | Standard Suspension | 10May21_ | 10May21_ | 5.156 | N/A | No | Negatrode | 85.6 | Ground, used MgYSZ | Lingberg Blue | 92 | 900 | 14May21_ | 0 | 0 | 0 | 0 | 24 | 20 | 100 | 4-3 Christine Darden | none | No | asterisk | FCM | 1.04 | 0.137 | 0.367 | 0.416 | 1.176 | 1.592 | 0.02 | 0.41 | 0.371 | 1.289
13 | Mines | 2021-06-15 | 21May21_2 | LoLe 14Feb21 BCZYYb4411 [60% NiO{large} 40% BCZYYb 20% Starch {potato}] | BCZYYb4411 | 44 μm mesh | 1.024 | 6.87 | 36.4 | 47.7 | 15.9 | none | BCZYYb4411 | 40 | 29Jun20 BCZYYb4411 | none | BCFZY | 9Jul20 | Dr. Le's BCFZY | Die Pressing | 2 | 1.07 | 0.95 | 0.1125 | 24 | 1.314 | Ultrasonic sprayer | 3 | 0.3 | 195 | 8 | Yes | 20 | 12.2 | 6.39 | 1.909233 | Brush Painting | 1500 | 5 | Furnace 1 | No | No | Standard Suspension | 21May21_ | 21May21_ | 2.48 | N/A | No | none | 86.5 | Lighty used MgYSZ | Lingberg Blue | N/A | 900 | 7Jul21_ | 1 | 1 | 0 | 0 | 25 | 8 | 100 | 4-3 Christine Darden | none | No | asterisk | FCM | 1.076 | 0.237 | 0.227 | 0.611 | 0.465 | 1.076 | 0.04 | 0.28 | 0.298 | 1.129
15 | Mines | 2021-07-28 | 22Dec20_2 | LoLe 11Nov20 BCZYYb4411 [60% NiO{large} 40% BCZYYb 20% Starch {potato}] | BCZYYb4411 | 44 μm mesh | 1.045 | 6.8 | 36.4 | 47.7 | 15.9 | none | BCZYYb4411 | 40 | 29Jun20 BCZYYb4411 | none | 95% BCFZY - 5% GDC10 | 9Jul20 | 7May21 BCFZY - GDC10 | Die Pressing | 2 | 1.085 | 1.01 | 0.1125 | 24.1 | 1.314 | Hand Sprayer | N/A | N/A | N/A | N/A | N/A | 16 | 13.5 | 9.9 | 1.363636 | Brush Painting | 1515 | 5 | Furnace 1 | No | No | Standard Suspension | 22Dec20_ | 22Dec20_ | 1.415 | 0.276 | No | none | 86.8 | Used MgSZ | Hill Hall | 77 | 900 | 23Jul21_ | 0 | 0 | 0 | 0 | 218 | 5 | 100 | 4-3 Christine Darden | none | No | asterisk | FCM | 1.055 | 0.263 | 0.267 | 0.453 | 0.55 | 1.003 | 0.08 | 0.39 | 0.316 | 0.922
16 | Mines | 2021-08-03 | 18Nov20_1 | LoLe 11Nov20 BCZYYb4411 [60% NiO{large} 40% BCZYYb 20% Starch {potato}] | BCZYYb4411 | 44 μm mesh | 1.045 | 6.8 | 36.4 | 47.7 | 15.9 | none | BCZYYb4411 | 40 | 29Jun20 BCZYYb4411 | GDC10 (FCM, lot#6A041) | BCFZY | 9Jul20 | 11Feb21 BCFZY | Die Pressing | 1 | 1.025 | 0.99 | 0.1375 | 16.8 | 1.314 | Hand Sprayer | N/A | N/A | N/A | N/A | N/A | 12 | 13.2 | 11.5 | 1.147826 | Brush Painting | 1515 | 5 | Furnace 1 | No | No | Standard Suspension | 18Nov20_ | 18Nov20_ | 1.59 | 0.261 | No | none | 84.9 | New MgSZ | Hill Hall | 77 | 900 | 23Jul21_ | 0 | 0 | 0 | 0 | 258 | 11 | 100 | 4-3 Christine Darden | none | No | 4lines | FCM | 1.066 | 0.21 | 0.197 | 0.535 | 0.69 | 1.225 | 0.05 | 0.42 | 0.352 | 1.105
17 | Mines | 2021-08-15 | 30Jul21_2 | LoLe 14Feb21 BCZYYb4411 [60% NiO{large} 40% BCZYYb 20% Starch {potato}] | BCZYYb4411 | 44 μm mesh | 1.024 | 6.87 | 36.4 | 47.7 | 15.9 | none | BCZYYb4411 | 40 | 11Jun21 BCZYYB4411 | none | BCFZY | 5Mar21 | 5Aug21 BCFZY | Die pressing | 2 | 0.8 | 0.715 | 0.125 | 24.2 | 0.859 | Ultrasonic sprayer | 5 | 0.3 | 132 | 8 | Yes | 12 | 15.4 | 6 | 2.566667 | Brush Painting | 1500 | 5 | Furnace 1 | No | No | Standard Suspension | 30Jul21_ | 2Aug21_ | 4.615 | 0.262 | No | none | 36 | N/A | Lingberg Blue | 1 | 900 | 6Aug21_ | 11 | 14 | 3 | 0 | 13 | 9 | 100 | 4-3 Christine Darden | none | No | asterisk | FCM | 1.038 | 0.193 | 0.266 | 0.659 | 0.415 | 1.074 | 0.06 | 0.39 | 0.271 | 0.895
18 | Mines | 2021-08-29 | 30Jul21_4 | LoLe 14Feb21 BCZYYb4411 [60% NiO{large} 40% BCZYYb 20% Starch {potato}] | BCZYYb4411 | 44 μm mesh | 1.024 | 6.87 | 36.4 | 47.7 | 15.9 | none | BCZYYb4411 | 40 | 11Jun21 BCZYYb4411 | none | BCaCFZY | 26Jan21 | 11Apr21 BCaCFZY | Die pressing | 3 | 0.8 | 0.91 | 0.125 | 20.3 | 0.859 | Ultrasonic sprayer | 5 | 0.3 | 132 | 8 | Yes | 12 | 13.5 | 5.7 | 2.368421 | Brush Painting | 1500 | 5 | Furnace 1 | No | No | Standard Suspension | 30Jul21_ | 2Aug21_ | 4.615 | 0.262 | No | none | 36 | N/A | Lingberg Blue | 117 | 900 | 6Aug21_ | 11 | 14 | 3 | 0 | 27 | 23 | 200 | 4-3 Christine Darden | none | No | asterisk | FCM | 1.074 | 0.239 | 0.286 | 0.438 | 0.579 | 1.017 | 0.01 | 0.41 | 0.294 | 1.131
19 | Mines | 2021-08-30 | 10May21_3 | LoLe 14Feb21 BCZYYb4411 [60% NiO{large} 40% BCZYYb 20% Starch {potato}] | BCZYYb4411 | 44 μm mesh | 1.024 | 6.87 | 36.4 | 47.7 | 15.9 | none | BCZYYb4411 | 40 | 29Jun20 BCZYYb4411 | none | BCFZY | 9Jul20 | 11Feb21 BCFZY | Die pressing | 3 | 1.065 | 0.98 | 0.1 | 17.2 | 1.314 | Ultrasonic sprayer | 3 | 0.3 | 161 | 8 | Yes | 20 | 7.5 | 7.741027573 | 0.9688636 | Brush Painting | 1500 | 5 | Furnace 1 | No | No | Standard Suspension | 10May21_ | 10May21_ | 5.156 | N/A | No | Negatrode | 85.6 | New MgYSZ | Lingberg Blue | 97 | 900 | 19May21_ | 0 | 0 | 0 | 1 | 112 | 103 | 200 | 4-2 Mary Jackson | none | No | asterisk | FCM | 1.019 | 0.119 | N/A | 0.366 | 1.26 | 1.626 | N/A | N/A | N/A | N/A
20 | Mines | 2021-09-13 | 16Mar21_3 | LoLe 14Feb21 BCZYYb4411 [60% NiO{large} 40% BCZYYb 20% Starch {potato}] | BCZYYb4411 | 44 μm mesh | 1.024 | 6.87 | 36.4 | 47.7 | 15.9 | none | BCZYYb4411 | 40 | 29Jun20 BCZYYb4411 | SmCoO3 Precursur | BCFZY | 9Jul20 | 11Feb21 BCFZY | Die pressing | 3 | 0.9 | 0.845 | 0.115 | 19.7 | 1.314 | Ultrasonic sprayer | 3 | 0.3 | 161 | 6 | Yes | 16 | 8.5 | 6.8 | 1.25 | Brush Painting | 1515 | 5 | Furnace 1 | No | No | Standard Suspension | 16Mar21_ | 16Mar21_ | 9.719 | 0.278 | No | none | 12.5 | New MgYSZ | Lingberg Blue | 41 | 900 | 24Mar21_ | 0 | 0 | 0 | 0 | 181 | 173 | 200 | 4-3 Christine Darden | none | No | asterisk | FCM | 1.048 | 0.136 | 0.277 | 0.531 | 1.052 | 1.583 | 0.05 | 0.43 | N/A | N/A
21 | Mines | 2021-09-15 | 16Mar21_2 | LoLe 14Feb21 BCZYYb4411 [60% NiO{large} 40% BCZYYb 20% Starch {potato}] | BCZYYb4411 | 44 μm mesh | 1.024 | 6.87 | 36.4 | 47.7 | 15.9 | none | BCZYYb4411 | 40 | 29Jun20 BCZYYb4411 | SmCoO3 Precursur | BCFZY | 9Jul20 | 11Feb21 BCFZY | Die pressing | 2 | 0.8 | 0.78 | 0.115 | 24.8 | 1.314 | Ultrasonic sprayer | 3 | 0.3 | 161 | 6 | Yes | 16 | 10 | 6.4 | 1.5625 | Brush Painting | 1475 | 5 | Furnace 2 | No | No | Standard Suspension | 16Mar21_ | 16Mar21_ | 9.701 | 0.278 | No | none | 12.5 | New MgYSZ | Lingberg Blue | 41 | 900 | 24Mar21_ | 0 | 0 | 0 | 0 | 183 | 175 | 200 | 4-3 Christine Darden | none | No | 4lines | FCM | 1.065 | 0.133 | 0.218 | 0.634 | 1.064 | 1.698 | -0.01 | 0.38 | N/A | N/A
22 | Mines | 2021-09-19 | 31Aug21_2 | LoLe 14Feb21 BCZYYb4411 [60% NiO{large} 40% BCZYYb 20% Starch {potato}] | BCZYYb4411 | 44 μm mesh | 1.024 | 6.87 | 36.4 | 47.7 | 15.9 | none | BCZYYb4411 | 40 | 11Jun21 BCZYYb4411 | none | BCFZY | 11May21 | 12Sep21 BCFZY combustion | Die pressing | 2 | 0.8 | 0.69 | 0.125 | 26.4 | 0.859 | Ultrasonic sprayer | 4.5 | 0.3 | 121 | 8 | Yes | 7 | 9.6 | 6.3 | 1.52381 | Brush Painting | 1500 | 5 | Furnace 1 | No | No | Standard Suspension | 31Aug21_ | 31Aug21_ | 3.491 | 0.261 | No | none | 36 | N/A | Lingberg Blue | 41 | 900 | 14Sep21_ | 4 | 4 | 0 | 0 | 19 | 5 | 200 | 4-2 Mary Jackson | none | No | 4lines | FCM | 1.042 | 0.214 | 0.32 | 0.418 | 0.797 | 1.215 | 0.06 | 0.39 | N/A | N/A
23 | Mines | 2021-09-19 | 31Aug21_1 | LoLe 14Feb21 BCZYYb4411 [60% NiO{large} 40% BCZYYb 20% Starch {potato}] | BCZYYb4411 | 44 μm mesh | 1.024 | 6.87 | 36.4 | 47.7 | 15.9 | none | BCZYYb4411 | 40 | 11Jun21 BCZYYb4411 | none | BCFZY | 5Mar21 | 13Sep21 BCFZY | Die pressing | 1 | 0.8 | 0.85 | 0.125 | 17.5 | 0.859 | Ultrasonic sprayer | 4.5 | 0.3 | 121 | 8 | Yes | 7 | 9.7 | 6.2 | 1.564516 | Brush Painting | 1500 | 5 | Furnace 1 | No | No | Standard Suspension | 31Aug21_ | 31Aug21_ | 3.491 | 0.267 | No | none | 36 | N/A | Lingberg Blue | 1 | 900 | 14Sep21_ | 4 | 4 | 0 | 0 | 19 | 5 | 200 | 4-3 Christine Darden | none | No | 4lines | FCM | 1.047 | 0.138 | 0.258 | 0.656 | 0.805 | 1.461 | 0.05 | 0.54 | N/A | N/A
24 | Mines | 2021-09-23 | 31Aug21_6 | LoLe 14Feb21 BCZYYb4411 [60% NiO{large} 40% BCZYYb 20% Starch {potato}] | BCZYYb4411 | 44 μm mesh | 1.024 | 6.87 | 36.4 | 47.7 | 15.9 | none | BCZYYb4411 | 40 | 11Jun21 BCZYYb4411 | DWSB | BCFZY | 9Jul20 | 11Feb21 BCFZY | Die pressing | 6 | 0.8 | 1.01 | 0.125 | 6.5 | 0.859 | Ultrasonic sprayer | 4.5 | 0.3 | 121 | 8 | Yes | 7 | 10.5 | 6.3 | 1.666667 | Brush Painting | 1500 | 5 | Furnace 1 | No | No | Standard Suspension | 31Aug21_ | 31Aug21_ | 3.491 | 0.267 | No | none | 36 | N/A | Lingberg Blue | 222 | 900 | 21Sep21_ | 4 | 4 | 0 | 0 | 23 | 2 | 200 | 4-3 Christine Darden | none | No | 4lines | Shanghai | 1.073 | 0.129 | 0.278 | 0.401 | 1.211 | 1.612 | 0.02 | 0.43 | N/A | N/A
25 | Mines | 2021-09-23 | 16Mar21_5 | LoLe 14Feb21 BCZYYb4411 [60% NiO{large} 40% BCZYYb 20% Starch {potato}] | BCZYYb4411 | 44 μm mesh | 1.024 | 6.87 | 36.4 | 47.7 | 15.9 | none | BCZYYb4411 | 40 | 29Jun20 BCZYYb4411 | SmCoO3 Precursur | BCFZY | 9Jul20 | 11Feb21 BCFZY | Die pressing | 5 | 0.8 | 0.755 | 0.115 | 3.6 | 1.314 | Ultrasonic sprayer | 3 | 0.3 | 161 | 6 | Yes | 16 | 8.6 | 6.2 | 1.387097 | Brush Painting | 1475 | 5 | Furnace 2 | No | No | Standard Suspension | 16Mar21_ | 16Mar21_ | 9.701 | 0.246 | No | none | 12.5 | New MgYSZ | Lingberg Blue | 222 | 900 | 21Sep21_ | 0 | 0 | 0 | 0 | 191 | 2 | 200 | 4-2 Mary Jackson | none | No | 4lines | Shanghai | 1.061 | 0.091 | 0.161 | 0.726 | 2.219 | 2.945 | N/A | N/A | N/A | N/A
26 | Mines | 2021-09-25 | 31Aug21_4 | LoLe 14Feb21 BCZYYb4411 [60% NiO{large} 40% BCZYYb 20% Starch {potato}] | BCZYYb4411 | 44 μm mesh | 1.024 | 6.87 | 36.4 | 47.7 | 15.9 | none | BCZYYb4411 | 40 | 11Jun21 BCZYYb4411 | none | 95% BCFZY - 5% DWSB | 9Jul20 | 22Sep21 BCFZY - DWSB | Die pressing | 4 | 0.8 | 1.015 | 0.125 | 35.3 | 0.859 | Ultrasonic sprayer | 4.5 | 0.3 | 121 | 8 | Yes | 7 | 11.2 | 6.1 | 1.836066 | Brush Painting | 1500 | 5 | Furnace 1 | No | No | Standard Suspension | 31Aug21_ | 31Aug21_ | 3.491 | 0.265 | No | none | 36 | N/A | Hill Hall | 1 | 900 | 23Sep21_ | 4 | 4 | 0 | 0 | 25 | 2 | 200 | 4-2 Mary Jackson | none | No | m4lp | FCM | 1.046 | 0.224 | 0.33 | 0.358 | 1.2 | 1.558 | 0.05 | 0.33 | 0.252 | 1.081
27 | Mines | 2021-09-26 | 31Aug21_5 | LoLe 14Feb21 BCZYYb4411 [60% NiO{large} 40% BCZYYb 20% Starch {potato}] | BCZYYb4411 | 44 μm mesh | 1.024 | 6.87 | 36.4 | 47.7 | 15.9 | none | BCZYYb4411 | 40 | 11Jun21 BCZYYb4411 | none | 95% BCFZY - 5% SCO | 9Jul20 | 22Sep21 BCFZY - SCO | Die pressing | 5 | 0.8 | 1.015 | 0.125 | 25.9 | 0.859 | Ultrasonic sprayer | 4.5 | 0.3 | 121 | 8 | Yes | 7 | 10.1 | 6.8 | 1.485294 | Brush Painting | 1500 | 5 | Furnace 1 | No | No | Standard Suspension | 31Aug21_ | 31Aug21_ | 3.491 | 0.264 | No | none | 36 | N/A | Hill Hall | 1 | 900 | 23Sep21_ | 4 | 4 | 0 | 0 | 26 | 3 | 200 | 4-3 Christine Darden | none | No | m4lp | FCM | 1.06 | 0.134 | 0.248 | 0.573 | 1.095 | 1.668 | N/A | N/A | N/A | N/A
28 | Mines | 2021-09-28 | 30Jul21_9 | LoLe 14Feb21 BCZYYb4411 [60% NiO{large} 40% BCZYYb 20% Starch {potato}] | BCZYYb4411 | 44 μm mesh | 1.024 | 6.87 | 36.4 | 47.7 | 15.9 | none | BCZYYb4411 | 40 | 11Jun21 BCZYYb4411 | BCZYYb4411 | BCFZY | 5Mar21 | 5Aug21 BCFZY | Die pressing | 9 | 0.8 | 0.83 | 0.125 | 17 | 0.859 | Ultrasonic sprayer | 5 | 0.3 | 132 | 8 | Yes | 12 | 14.5 | 5.7 | 2.54386 | Brush Painting | 1500 | 5 | Furnace 1 | No | No | Standard Suspension | 30Jul21_ | 2Aug21_ | 4.615 | 0.26 | No | none | 36 | N/A | Lingberg Blue | 41 | 900 | 25Sep21_ | 11 | 14 | 3 | 0 | 57 | 3 | 200 | 4-3 Christine Darden | none | No | m4lp | FCM | 1.088 | 0.302 | 0.288 | 0.498 | 0.341 | 0.839 | -0.06 | 0.38 | 0.296 | 0.994
29 | Mines | 2021-09-28 | 31Aug21_9 | LoLe 14Feb21 BCZYYb4411 [60% NiO{large} 40% BCZYYb 20% Starch {potato}] | BCZYYb4411 | 44 μm mesh | 1.024 | 6.87 | 36.4 | 47.7 | 15.9 | none | BCZYYb4411 | 40 | 11Jun21 BCZYYb4411 | DWSB | BCFZY | 5Mar21 | 5Aug21 BCFZY | Die pressing | 9 | 0.8 | 1.02 | 0.125 | 21 | 0.859 | Ultrasonic sprayer | 4.5 | 0.3 | 121 | 8 | Yes | 7 | 10.7 | 5.9 | 1.813559 | Brush Painting | 1500 | 5 | Furnace 1 | No | No | Standard Suspension | 31Aug21_ | 31Aug21_ | 3.491 | 0.258 | No | none | 36 | N/A | Lingberg Blue | 51 | 900 | 25Sep21_ | 4 | 4 | 0 | 0 | 28 | 3 | 200 | 4-2 Mary Jackson | none | No | m4lp | FCM | 1.073 | 0.303 | 0.371 | 0.371 | 0.433 | 0.804 | 0.05 | 0.33 | N/A | N/A
30 | Mines | 2021-10-03 | 9Mar21_4 | LoLe 14Feb21 BCZYYb4411 [60% NiO{large} 40% BCZYYb 20% Starch {potato}] | BCZYYb4411 | 44 μm mesh | 1.024 | 6.87 | 36.4 | 47.7 | 15.9 | none | BCZYYb4411 | 40 | 29Jun20 BCZYYb4411 | ESB | 80% BCFZY - 20% ESB | 9Jul20 | 23Mar20 BCFZY - ESB | Die pressing | 2 | 0.8 | 0.8 | 0.115 | 11.5 | 1.314 | Ultrasonic sprayer | 3 | 0.3 | 161 | 6 | Yes | 15 | 11.9 | 7.8 | 1.525641 | Brush Painting | 1515 | 5 | Furnace 1 | No | No | Standard Suspension | 9Mar21_ | 16Mar21_ | 1.083 | 0.268 | No | none | 80.6 | New MgYSZ | Lingberg Blue | 1 | 900 | 24Mar21_ | 0 | 0 | 0 | 0 | 201 | 193 | 200 | 4-2 Mary Jackson | none | No | m4lp | FCM | 1.078 | 0.268 | 0.33 | 0.398 | 0.496 | 0.894 | 0.03 | 0.34 | 0.35 | 1.129
32 | Mines | 2021-10-18 | 7Feb21_6 | LoLe 11Nov20 BCZYYb4411 [60% NiO{large} 40% BCZYYb 20% Starch {potato}] | BCZYYb4411 | 44 μm mesh | 1.045 | 6.8 | 36.4 | 47.7 | 15.9 | none | BCZYYb4411 | 40 | 29Jun20 BCZYYb4411 | GDC10 (FCM, lot#6A041) | BCFZY | 5Mar21 | 11Feb21 BCFZY | Die pressing | 4 | 0.9 | 0.885 | 0.1175 | 38.6 | 1.314 | Ultrasonic sprayer | 4 | 0.3 | 103 | 6 | Yes | 20 | 13.3 | 9.2 | 1.445652 | Brush Painting | 1515 | 5 | Furnace 1 | No | No | Standard Suspension | 7Feb21_ | 7Feb21_ | 0.703 | 0.258 | No | none | 61.5 | N/A | Lingberg Blue | 32 | 900 | 15Mar21_ | 11 | 11 | 0 | 0 | 253 | 217 | 200 | 4-3 Christine Darden | none | No | x | Shanghai | 1.076 | 0.151 | 0.267 | 0.316 | 1.128 | 1.444 | 0.08 | 0.32 | 0.353 | 1.26
33 | Mines | 2021-11-01 | 18Nov20_4 | LoLe 11Nov20 BCZYYb4411 [60% NiO{large} 40% BCZYYb 20% Starch {potato}] | BCZYYb4411 | 44 μm mesh | 1.045 | 6.8 | 36.4 | 47.7 | 15.9 | none | BCZYYb4411 | 40 | 29Jun20 BCZYYb4411 | GDC10 (FCM, lot#6A041) | BCFZY | 5Mar21 | 5Aug21 BCFZY | Die pressing | 4 | 1.11 | 1.11 | 0.11 | 16.7 | 1.314 | Hand Sprayer | N/A | N/A | N/A | N/A | N/A | 12 | 14.3 | 13 | 1.1 | Brush Painting | 1515 | 5 | Furnace 1 | No | No | Standard Suspension | 18Nov20_ | 18Nov20_ | 1.59 | N/A | No | Stacked | 84.9 | Stacked | Lingberg Blue | 67 | 900 | 17Oct21_ | 0 | 0 | 0 | 0 | 348 | 5 | 200 | 4-3 Christine Darden | none | No | m4lp | FCM | 1.087 | 0.322 | 0.327 | 0.35 | 0.42 | 0.77 | 0.03 | 0.34 | N/A | N/A
39 | Mines | 2021-12-05 | 16Mar21_7 | LoLe 11Nov20 BCZYYb4411 [60% NiO{large} 40% BCZYYb 20% Starch {potato}] | BCZYYb4411 | 44 μm mesh | 1.024 | 6.87 | 36.4 | 47.7 | 15.9 | none | BCZYYb4411 | 40 | 29Jun20 BCZYYb4411 | none | BCFZY | 5Mar21 | 5Aug21 BCFZY | Die pressing | 7 | 0.8 | 0.91 | 0.115 | 16.7 | 1.314 | Ultrasonic sprayer | 3 | 0.3 | 161 | 6 | Yes | 16 | 11.6 | 8.2 | 1.414634 | Brush Painting | 1550 | 0.1 | Furnace 1 | No | Yes | Standard Suspension | 16Mar21_ | 18Mar21_ | 2.41 | 0.293 | No | none | 8.5 | Ground, used MgYSZ | Lingberg Blue, high | 116 | 900 | 29Nov21_ | 0 | 2 | 2 | 0 | 262 | 6 | 200 | 4-3 Christine Darden | none | No | m4lp | Shanghai | 1.097 | 0.282 | 0.227 | 0.612 | 0.363 | 0.975 | 0.05 | 0.29 | 0.286 | 0.879
40 | Mines | 2021-12-15 | 20Oct21_17 | CD 11Aug20 BCZYYb4411 [60% NiO{Type F} 40% BCZYYb 20% Starch {corn}] | BCZYYb4411 | Type F | 1.268 | 1.268 | 36.4 | 47.7 | 15.9 | none | BCZYYb4411 | 40 | 11Jun21 BCZYYb4411 | none | BCFZY | 5Mar21 | 5Aug21 BCFZY | Die pressing | 7 | 0.8 | 0.98 | 0.125 | 15.3 | 0.859 | Ultrasonic sprayer | 4.5 | 0.3 | 247 | 8 | Yes | 7 | 11.2 | 5.619816965 | 1.992947 | Brush Painting | 1475 | 5 | Furnace 1 | No | No | Standard Suspension | 20Oct21_ | 25Oct21_ | 3.674 | 0.306 | No | BCZYYb precursurs | 40 | Ground, used MgYSZ | Lingberg Blue | 85 | 900 | 29Oct21_ | 1 | 6 | 5 | 0 | 51 | 47 | 200 | 4-3 Christine Darden | none | No | m4lp | FCM | 1.065 | 0.267 | 0.347 | 0.351 | 0.922 | 1.273 | 0.03 | 0.36 | 0.305 | 1.312
41 | Mines | 2021-12-20 | 20Oct21_8 | LoLe 9Sep21 BCZYYb4411 [60% NiO{large} 40% BCZYYb 20% Starch {potato}] | BCZYYb4411 | 44 μm mesh | 1.082 | 5.88 | 36.4 | 47.7 | 15.9 | none | BCZYYb4411 | 40 | 11Jun21 BCZYYb4411 | none | BCFZY | 5Mar21 | 5Aug21 BCFZY | Die pressing | 8 | 0.8 | 1 | 0.125 | 17.2 | 0.859 | Ultrasonic sprayer | 4.5 | 0.3 | 247 | 8 | Yes | 7 | 9.9 | 6.9 | 1.434783 | Brush Painting | 1500 | 5 | Furnace 1 | No | No | Standard Suspension | 20Oct21_ | 22Oct21_ | 1.745 | 0.273 | No | BCZYYb precursurs | 40 | Ground, used MgYSZ | Lingberg Blue | 85 | 900 | 29Oct21_ | 25 | 27 | 2 | 0 | 59 | 52 | 200 | 4-3 Christine Darden | none | No | m4lp | FCM | 1.045 | 0.371 | 0.446 | 0.355 | 0.332 | 0.687 | 0.08 | 0.51 | 0.321 | 1.185
44 | Mines | 2021-12-30 | 16Dec21_1 | LoLe 9Sep21 BCZYYb4411 [60% NiO{large} 40% BCZYYb 20% Starch {potato}] | BCZYYb4411 | 44 μm mesh | 1.082 | 5.88 | 36.4 | 47.7 | 15.9 | none | BCZYYb4411 | 40 | 11Jun21 BCZYYb4411 | none | BCFZY | 5Mar21 | 5Aug21 BCFZY | Die pressing | 1 | 0.8 | 0.97 | 0.125 | 18.7 | 0.859 | Ultrasonic sprayer | 4.8 | 0.3 | 121 | 8 | Yes | 7 | 12 | 8.2 | 1.463415 | Brush Painting | 1500 | 5 | Furnace 1 | No | No | Standard Suspension | 16Dec21_ | 23Dec21_ | 2.541 | 0.287 | No | Negatrode and BaCO3 | 24 | Lighty used MgYSZ | Lingberg Blue, high | 144 | 900 | 27Dec21_ | 12 | 19 | 7 | 0 | 7 | 3 | 200 | 4-3 Christine Darden | none | No | m4lp | Shanghai | 1.08 | 0.299 | 0.297 | 0.448 | 0.558 | 1.006 | 0.07 | 0.43 | 0.306 | 1.058
45 | Mines | 2022-01-14 | 20Oct21_10 | LoLe 9Sep21 BCZYYb4411 [60% NiO{large} 40% BCZYYb 20% Starch {potato}] | BCZYYb4411 | 44 μm mesh | 1.082 | 5.88 | 36.4 | 47.7 | 15.9 | none | BCZYYb4411 | 40 | 11Jun21 BCZYYb4411 | none | BCFZY | 5Mar21 | 5Aug21 BCFZY | Die pressing | 10 | 0.8 | 1 | 0.125 | 23.5 | 0.859 | Ultrasonic sprayer | 4.5 | 0.3 | 247 | 8 | Yes | 7 | 8.2 | 5.1 | 1.607843 | Brush Painting | 1475 | 5 | Furnace 1 | No | No | Standard Suspension | 20Oct21_ | 25Oct21_ | 3.674 | 0.242 | No | BCZYYb precursurs | 40 | Ground, used MgYSZ | Lingberg Blue, high | 144 | 900 | 27Dec21_ | 25 | 30 | 5 | 0 | 81 | 18 | 200 | 4-3 Christine Darden | none | No | m4lp | Shanghai | 1.012 | 0.275 | 0.806 | 0.276 | 0.244 | 0.52 | N/A | N/A | N/A | N/A
46 | Mines | 2022-01-21 | 20Oct21_20 | CD 11Aug20 BCZYYb4411 [60% NiO{Type F} 40% BCZYYb 20% Starch {corn}] | BCZYYb4411 | Type F | 1.268 | 1.268 | 36.4 | 47.7 | 15.9 | none | BCZYYb4411 | 40 | 11Jun21 BCZYYb4411 | none | BCFZY | 5Mar21 | 5Aug21 BCFZY | Die pressing | 10 | 0.8 | 0.89 | 0.125 | 16.7 | 0.859 | Ultrasonic sprayer | 4.5 | 0.3 | 247 | 8 | Yes | 7 | 10.4 | 6.9 | 1.507246 | Brush Painting | 1500 | 5 | Furnace 1 | No | No | Standard Suspension | 20Oct21_ | 22Oct21_ | 1.745 | 0.312 | No | BCZYYb precursurs | 40 | New MgYSZ | Lingberg Blue, high | 144 | 900 | 27Dec21_ | 1 | 3 | 2 | 0 | 91 | 25 | 200 | 4-3 Christine Darden | none | No | m4lp | Shanghai | 1.095 | 0.387 | 0.347 | 0.401 | 0.24 | 0.641 | -0.01 | 0.1 | 0.309 | 0.947
47 | Mines | 2022-01-31 | 20Oct21_9 | LoLe 9Sep21 BCZYYb4411 [60% NiO{large} 40% BCZYYb 20% Starch {potato}] | BCZYYb4411 | 44 μm mesh | 1.082 | 5.88 | 36.4 | 47.7 | 15.9 | none | BCZYYb4411 | 40 | 11Jun21 BCZYYb4411 | none | BCFZY | 5Mar21 | 5Aug21 BCFZY | Die pressing | 9 | 0.8 | 1.035 | 0.125 | 19.6 | 0.859 | Ultrasonic sprayer | 4.5 | 0.3 | 247 | 8 | Yes | 7 | 8.5 | 5.7 | 1.491228 | Brush Painting | 1475 | 5 | Furnace 1 | No | No | Standard Suspension | 20Oct21_ | 25Oct21_ | 3.674 | 0.244 | No | BCZYYb precursurs | 40 | Ground, used MgYSZ | Lingberg Blue | 169 | 900 | 21Jan22_ | 25 | 30 | 5 | 0 | 98 | 10 | 200 | 4-3 Christine Darden | none | No | m4lp | FCM | 1.038 | 0.315 | 0.595 | 0.32 | 0.341 | 0.661 | 0.1 | 0.66 | 0.285 | 0.938
48 | Mines | 2022-02-07 | 20Oct21_16 | CD 11Aug20 BCZYYb4411 [60% NiO{Type F} 40% BCZYYb 20% Starch {corn}] | BCZYYb4411 | Type F | 1.268 | 1.268 | 36.4 | 47.7 | 15.9 | none | BCZYYb4411 | 40 | 11Jun21 BCZYYb4411 | none | BCFZY | 5Mar21 | 5Aug21 BCFZY | Die pressing | 6 | 0.8 | 0.76 | 0.125 | 16.7 | 0.859 | Ultrasonic sprayer | 4.5 | 0.3 | 247 | 8 | Yes | 7 | 11 | 6.5 | 1.692308 | Brush Painting | 1500 | 5 | Furnace 1 | No | No | Standard Suspension | 20Oct21_ | 22Oct21_ | 1.745 | 0.336 | No | BCZYYb precursurs | 40 | New MgYSZ | Lingberg Blue | 169 | 900 | 21Jan22_ | 1 | 3 | 2 | 0 | 108 | 17 | 200 | 4-3 Christine Darden | none | No | m4lp | FCM | 1.093 | 0.316 | 0.307 | 0.46 | 0.407 | 0.867 | 0.05 | 0.33 | 0.306 | 1.016
50 | Mines | 2022-02-17 | 16Dec21_8 | LoLe 9Sep21 BCZYYb4411 [60% NiO{large} 40% BCZYYb 20% Starch {potato}] | BCZYYb4411 | 44 μm mesh | 1.082 | 5.88 | 36.4 | 47.7 | 15.9 | none | BCZYYb4411 | 40 | 11Jun21 BCZYYb4411 | none | BCFZY | 5Mar21 | 5Aug21 BCFZY | Die pressing | 8 | 0.8 | 0.99 | 0.125 | 4.5 | 0.859 | Ultrasonic sprayer | 4.8 | 0.3 | 121 | 8 | Yes | 7 | 11.9 | 7.8 | 1.525641 | Brush Painting | 1500 | 5 | Furnace 1 | No | No | Standard Suspension | 16Dec21_ | 23Dec21_ | 2.637 | 0.28 | No | BCZYYb precursurs | 12 | Lighty used MgYSZ | Lingberg Blue, high | 189 | 900 | 10Feb22_ | 12 | 23 | 11 | 0 | 56 | 7 | 200 | 4-3 Christine Darden | none | No | m4lp | Shanghai | 1.008 | 0.235 | 0.326 | 0.426 | 0.586 | 1.012 | N/A | N/A | N/A | N/A
53 | Mines | 2022-03-05 | 24Jan22_20 | LoLe 9Sep21 BCZYYb4411 [60% NiO{large} 40% BCZYYb 20% Starch {potato}] | BCZYYb4411 | 44 μm mesh | 1.082 | 5.88 | 36.4 | 47.7 | 15.9 | 45% BCZYYb4411 55% NiO | BCZYYb4411 | 40 | 11Jun21 BCZYYb4411 | none | BCFZY | 5Mar21 | 5Aug21 BCFZY | Die pressing | 10 | 0.6 | 0.825 | 0.125 | 15.1 | 0.859 | Ultrasonic sprayer | 4.5 | 0.3 | 247 | 8 | Yes | 7 | 8.4 | 7.5 | 1.12 | Brush Painting | 1500 | 5 | Furnace 1 | No | No | Standard Suspension | 24Jan22_ | 26Jan22_ | 3.513 | 0.263 | No | none | 15 | Used MgYSZ | Lingberg Blue, high | 193 | 900 | 14Feb22_ | 26 | 28 | 2 | 0 | 38 | 19 | 200 | 4-3 Christine Darden | none | No | m4lp | Shanghai | 1.083 | 0.331 | 0.337 | 0.424 | 0.347 | 0.771 | 0.05 | 0.28 | 0.294 | 0.908
55 | Mines | 2022-03-24 | 24Jan22_11 | LoLe 9Sep21 BCZYYb4411 [60% NiO{large} 40% BCZYYb 20% Starch {potato}] | BCZYYb4411 | 44 μm mesh | 1.082 | 5.88 | 36.4 | 47.7 | 15.9 | 45% BCZYYb4411 55% NiO | BCZYYb4411 | 40 | 11Jun21 BCZYYb4411 | none | BCFZY | 25Feb22 | 14Mar22 BCFZY | Die pressing | 1 | 0.8 | 1.055 | 0.125 | 22.6 | 0.859 | Ultrasonic sprayer | 4.5 | 0.3 | 247 | 8 | Yes | 7 | 7.207 | 4.77 | 1.510901 | Brush Painting | 1475 | 5 | Furnace 1 | No | No | Standard Suspension | 24Jan22_ | 28Feb22_ | 3.179 | 0.24 | No | BaCO3 | 16 | Used MgYSZ | Lingberg Blue, high | 0 | 900 | 15Mar22_ | 26 | 61 | 35 | 1 | 24 | 9 | 200 | 4-3 Christine Darden | none | No | m4lp | FCM | 1.036 | 0.55 | 0.786 | 0.274 | 0.13 | 0.404 | 0.11 | 0.5 | 0.277 | 0.861
58 | Mines | 2022-04-12 | 24Jan22_9 | LoLe 9Sep21 BCZYYb4411 [60% NiO{large} 40% BCZYYb 20% Starch {potato}] | BCZYYb4411 | 44 μm mesh | 1.082 | 5.88 | 36.4 | 47.7 | 15.9 | 45% BCZYYb4411 55% NiO | BCZYYb4411 | 40 | 11Jun21 BCZYYb4411 | Gd2O3 (lot#: W17F039) | BCFZY | 25Feb22 | 14Mar22 BCFZY | Die pressing | 9 | 0.6 | 0.785 | 0.125 | 22.8 | 0.859 | Ultrasonic sprayer | 4.5 | 0.3 | 247 | 8 | Yes | 6 | 6.9 | 5.09 | 1.355599 | Brush Painting | 1475 | 5 | Furnace 1 | No | No | Standard Suspension | 24Jan22_ | 23Mar22_ | 2.743 | 0.223 | No | none | 23 | Lighty used MgYSZ | Lingberg Blue, high | 18 | 900 | 1Apr22_ | 31 | 89 | 58 | 0 | 20 | 11 | 200 | 4-3 Christine Darden | none | Yes | m4lp | FCM | 1.063 | 0.27 | 0.307 | 0.502 | 0.436 | 0.938 | 0.09 | 0.38 | 0.289 | 0.97
60 | Mines | 2022-04-22 | 6Apr22_1 | LoLe 9Sep21 BCZYYb4411 [60% NiO{large} 40% BCZYYb 20% Starch {potato}] | BCZYYb4411 | 44 μm mesh | 1.082 | 5.88 | 36.4 | 47.7 | 15.9 | none | BCZYYb4411 + NiO | 40 | 18Mar22 BCZYYb4411,1mol%NiO | none | BCFZY | 25Feb22 | 14Mar22 BCFZY | Die pressing | 1 | 0.7 | 0.82 | 0.125 | 32 | 1.152 | Ultrasonic sprayer | 4.5 | 0.3 | 149 | 8 | Yes | 6 | 9.5 | 7.09 | 1.339915 | Brush Painting | 1500 | 5 | Furnace 1 | No | No | Standard Suspension | 6Apr22_ | 7Apr22_ | 1.578 | 0.255 | Yes | BaCO3 | 21 | Lighty used MgYSZ | Lingberg Blue, high | 29 | 900 | 12Apr22_ | 2 | 3 | 1 | 0 | 15 | 10 | 200 | 4-3 Christine Darden | none | Yes | m4lp | Shanghai | 1.074 | 0.295 | 0.297 | 0.45 | 0.456 | 0.906 | 0.06 | 0.36 | 0.3 | 0.886
61 | Mines | 2022-04-26 | 11Apr22_1 | LoLe 9Sep21 BCZYYb4411 [60% NiO{large} 40% BCZYYb 20% Starch {potato}] | BCZYYb4411 | 44 μm mesh | 1.082 | 5.88 | 36.4 | 47.7 | 15.9 | none | BCZYYb4411 + NiO | 40 | 18Mar22 BCZYYb4411,1mol%NiO | none | BCFZY | 25Feb22 | 14Mar22 BCFZY | Die pressing | 1 | 0.7 | 0.86 | 0.125 | 41.6 | 1.152 | Ultrasonic sprayer | 4.5 | 0.3 | 154 | 8 | Yes | 15 | 18.4 | 5.45 | 3.376147 | Brush Painting | 1475 | 5 | Furnace 1 | No | No | Standard Suspension | 11Apr22_ | 13Apr22_ | 1.27 | 0.244 | Yes | BaCO3 | 40 | Used MgYSZ | Lingberg Blue, high | 37 | 900 | 20Apr22_ | 1 | 3 | 2 | 0 | 13 | 6 | 200 | 4-3 Christine Darden | none | Yes | m4lp | FCM | 1.09 | 0.362 | 0.307 | 0.547 | 0.181 | 0.728 | 0.06 | 0.33 | 0.332 | 0.999
62 | Mines | 2022-05-02 | 11Apr22_2 | LoLe 9Sep21 BCZYYb4411 [60% NiO{large} 40% BCZYYb 20% Starch {potato}] | BCZYYb4411 | 44 μm mesh | 1.082 | 5.88 | 36.4 | 47.7 | 15.9 | none | BCZYYb4411 + NiO | 40 | 18Mar22 BCZYYb4411,1mol%NiO | none | 95% BCFZY - 5% GDC10 | 25Feb22 | 4Apr22 BCFZY - GDC10 | Die pressing | 2 | 0.7 | 1.005 | 0.125 | 25.8 | 1.152 | Ultrasonic sprayer | 4.5 | 0.3 | 154 | 8 | Yes | 15 | 16.7 | 5.43 | 3.075506 | Brush Painting | 1475 | 5 | Furnace 1 | No | No | Standard Suspension | 11Apr22_ | 13Apr22_ | 1.27 | 0.241 | Yes | BaCO3 | 40 | Heavily used MgYSZ | Lingberg Blue, high | 16 | 900 | 20Apr22_ | 1 | 3 | 2 | 0 | 19 | 12 | 200 | 4-3 Christine Darden | none | Yes | m4lp | FCM | 1.086 | 0.311 | 0.297 | 0.578 | 0.245 | 0.823 | 0.09 | 0.39 | 0.288 | 0.973
63 | Mines | 2022-05-05 | 11Apr22_4 | LoLe 9Sep21 BCZYYb4411 [60% NiO{large} 40% BCZYYb 20% Starch {potato}] | BCZYYb4411 | 44 μm mesh | 1.082 | 5.88 | 36.4 | 47.7 | 15.9 | none | BCZYYb4411 + NiO | 40 | 18Mar22 BCZYYb4411,1mol%NiO | none | BCFZY | 25Feb22 | 14Mar22 BCFZY | Die pressing | 4 | 0.7 | 0.855 | 0.125 | 43.5 | 1.152 | Ultrasonic sprayer | 4.5 | 0.3 | 154 | 8 | Yes | 15 | 16.4 | 5.88 | 2.789116 | Brush Painting | 1475 | 5 | Furnace 1 | No | No | Standard Suspension | 11Apr22_ | 13Apr22_ | 1.27 | 0.237 | Yes | BaCO3 | 40 | Used MgYSZ | Lingberg Blue, high | 43 | 900 | 26Apr22_ | 1 | 3 | 2 | 0 | 22 | 9 | 200 | 4-3 Christine Darden | Alumina polish | Yes | m4lp | Shanghai | 1.091 | 0.18 | 0.157 | 1.041 | 0.402 | 1.443 | 0.07 | 0.39 | N/A | N/A
64 | Mines | 2022-05-08 | 11Apr22_5 | LoLe 9Sep21 BCZYYb4411 [60% NiO{large} 40% BCZYYb 20% Starch {potato}] | BCZYYb4411 | 44 μm mesh | 1.082 | 5.88 | 36.4 | 47.7 | 15.9 | none | BCZYYb4411 + NiO | 40 | 18Mar22 BCZYYb4411,1mol%NiO | none | BCFZY | 25Feb22 | 14Mar22 BCFZY | Die pressing | 5 | 0.6 | 0.87 | 0.125 | 14.5 | 1.152 | Ultrasonic sprayer | 4.5 | 0.3 | 154 | 8 | Yes | 15 | 13.9 | 4.8 | 2.895833 | Brush Painting | 1475 | 5 | Furnace 1 | No | No | Standard Suspension | 11Apr22_ | 13Apr22_ | 1.27 | 0.229 | Yes | BaCO3 | 40 | Heavily used MgYSZ | Lingberg Blue, high | 59 | 900 | 26Apr22_ | 1 | 3 | 2 | 0 | 25 | 12 | 200 | 4-3 Christine Darden | 1200 grit sandpaper | Yes | m4lp | FCM | 1.098 | 0.159 | 0.137 | 1.179 | 0.46 | 1.639 | 0.07 | 0.31 | 0.328 | 0.985
65 | Mines | 2022-05-11 | 6Apr22_7 | LoLe 9Sep21 BCZYYb4411 [60% NiO{large} 40% BCZYYb 20% Starch {potato}] | BCZYYb4411 | 44 μm mesh | 1.082 | 5.88 | 36.4 | 47.7 | 15.9 | none | BCZYYb4411 + NiO | 40 | 18Mar22 BCZYYb4411,1mol%NiO | none | BCFZY | 25Feb22 | 14Mar22 BCFZY | Die pressing | 7 | 0.7 | 0.955 | 0.125 | 32.4 | 1.152 | Ultrasonic sprayer | 4.5 | 0.3 | 149 | 8 | Yes | 6 | 10 | 7.75 | 1.290323 | Brush Painting | 1550 | 0.1 | Furnace 1 | No | Yes | Standard Suspension | 6Apr22_ | 10Apr22_ | 1.192 | 0.268 | Yes | BaCO3 | 21 | Used MgYSZ | Lingberg Blue, high | 37 | 900 | 20Apr22_ | 2 | 6 | 4 | 0 | 31 | 21 | 200 | 4-3 Christine Darden | none | Yes | m4lp | FCM | 1.091 | 0.384 | 0.327 | 0.43 | 0.251 | 0.681 | 0.07 | 0.33 | 0.291 | 0.912
66 | Mines | 2022-05-17 | 11Apr22_11 | LoLe 9Sep21 BCZYYb4411 [60% NiO{large} 40% BCZYYb 20% Starch {potato}] | BCZYYb4411 | 44 μm mesh | 1.082 | 5.88 | 36.4 | 47.7 | 15.9 | none | BCZYYb4411 + NiO | 40 | 18Mar22 BCZYYb4411,1mol%NiO | none | BCFZY | 25Feb22 | 14Mar22 BCFZY | Die pressing | 11 | 0.6 | 1.005 | 0.125 | 27 | 1.152 | Ultrasonic sprayer | 4.5 | 0.3 | 154 | 8 | Yes | 15 | 13.8 | 6.1 | 2.262295 | Brush Painting | 1475 | 5 | Furnace 1 | No | No | Standard Suspension | 11Apr22_ | 13Apr22_ | 1.27 | 0.229 | Yes | BaCO3 | 40 | Heavily used MgYSZ | Lingberg Blue, high | 59 | 900 | 12May22_ | 1 | 3 | 2 | 0 | 34 | 5 | 200 | 4-3 Christine Darden | Acid etch | Yes | m4lp | FCM | 1.095 | 0.295 | 0.237 | 0.616 | 0.278 | 0.894 | 0.09 | 0.32 | 0.313 | 0.852
68 | Mines | 2022-05-22 | 28Mar22_2 | 15Mar22 BCZYYb4411 [65%NiO (50/50) bimodal 35% BCZYYb 30% starch {potato}] | BCZYYb4411 | Bimodal | 0.971 | 2.762 | 29.3 | 47.6 | 23.1 | none | BCZYYb4411 | 40 | 11Jun21 BCZYYb4411 | none | BCFZY | 25Feb22 | 14Mar22 BCFZY | Die pressing | 2 | 0.8 | 0.845 | 0.1375 | 24.9 | 0.859 | Ultrasonic sprayer | 4.6 | 0.3 | 132 | 8 | Yes | 6 | 12.6 | 5.9 | 2.135593 | Brush Painting | 1475 | 5 | Furnace 1 | No | No | Standard Suspension | 28Mar22_ | 30Mar22_ | 2.185 | 0.277 | No | BaCO3 | 18 | Lighty used MgYSZ | Lingberg Blue, high | 29 | 900 | 12Apr22_ | 5 | 7 | 2 | 0 | 53 | 40 | 200 | 4-3 Christine Darden | none | Yes | m4lp | FCM | 1.087 | 0.3 | 0.287 | 0.531 | 0.329 | 0.86 | 0.06 | 0.32 | N/A | N/A
69 | Mines | 2022-05-26 | 6Apr22_8 | LoLe 9Sep21 BCZYYb4411 [60% NiO{large} 40% BCZYYb 20% Starch {potato}] | BCZYYb4411 | 44 μm mesh | 1.082 | 5.88 | 36.4 | 47.7 | 15.9 | none | BCZYYb4411 + NiO | 40 | 18Mar22 BCZYYb4411,1mol%NiO | none | 95% BCFZY - 5% GDC10 | 25Feb22 | 4Apr22 BCFZY - GDC10 | Die pressing | 8 | 0.7 | 0.97 | 0.125 | 21 | 1.152 | Ultrasonic sprayer | 4.5 | 0.3 | 149 | 8 | Yes | 6 | 11.8 | 8 | 1.475 | Brush Painting | 1550 | 0.1 | Furnace 1 | No | Yes | Standard Suspension | 6Apr22_ | 10Apr22_ | 1.192 | 0.267 | Yes | BaCO3 | 21 | Used MgYSZ | Lingberg Blue, high | 16 | 900 | 20Apr22_ | 2 | 6 | 4 | 0 | 46 | 36 | 200 | 4-3 Christine Darden | none | Yes | m4lp | FCM | 1.095 | 0.269 | 0.227 | 0.6 | 0.39 | 0.99 | 0.06 | 0.3 | 0.298 | 0.918
70 | Mines | 2022-05-31 | 24Jan22_7 | LoLe 9Sep21 BCZYYb4411 [60% NiO{large} 40% BCZYYb 20% Starch {potato}] | BCZYYb4411 | 44 μm mesh | 1.082 | 5.88 | 36.4 | 47.7 | 15.9 | 45% BCZYYb4411 55% NiO | BCZYYb4411 | 40 | 11Jun21 BCZYYb4411 | none | BCFZY | 5Mar21 | 5Aug21 BCFZY | Die pressing | 7 | 0.8 | 0.985 | 0.125 | 24.4 | 0.859 | Ultrasonic sprayer | 4.5 | 0.3 | 247 | 8 | Yes | 6 | 7.3 | 4.7 | 1.553191 | Brush Painting | 1475 | 5 | Furnace 1 | No | No | Standard Suspension | 24Jan22_ | 28Feb22_ | 3.179 | 0.235 | No | BaCO3 | 16 | Used MgYSZ | Lingberg Blue, high | 221 | 900 | 15Mar22_ | 31 | 66 | 35 | 1 | 92 | 77 | 200 | 4-3 Christine Darden | none | Yes | m4lp | FCM | 1.041 | 0.453 | 0.726 | 0.278 | 0.181 | 0.459 | 0.13 | 0.74 | 0.288 | 0.966
71 | Mines | 2022-06-03 | 6Apr22_10 | LoLe 9Sep21 BCZYYb4411 [60% NiO{large} 40% BCZYYb 20% Starch {potato}] | BCZYYb4411 | 44 μm mesh | 1.082 | 5.88 | 36.4 | 47.7 | 15.9 | none | BCZYYb4411 + NiO | 40 | 18Mar22 BCZYYb4411,1mol%NiO | none | BCFZY | 25Feb22 | 14Mar22 BCFZY | Die pressing | 10 | 0.7 | 0.93 | 0.125 | 27.2 | 1.152 | Ultrasonic sprayer | 4.5 | 0.3 | 149 | 8 | Yes | 6 | 8.4 | 7.1 | 1.183099 | Brush Painting | 1550 | 0.1 | Furnace 1 | No | Yes | Standard Suspension | 6Apr22_ | 10Apr22_ | 1.192 | 0.265 | Yes | BaCO3 | 21 | Used MgYSZ | Lingberg Blue, high | 78 | 900 | 31May22_ | 2 | 6 | 4 | 0 | 54 | 3 | 200 | 4-3 Christine Darden | Acid etch | Yes | m4lp | FCM | 1.069 | 0.213 | 0.217 | 0.706 | 0.484 | 1.19 | 0.08 | 0.35 | N/A | N/A
72 | Mines | 2022-06-13 | 6Apr22_6 | LoLe 9Sep21 BCZYYb4411 [60% NiO{large} 40% BCZYYb 20% Starch {potato}] | BCZYYb4411 | 44 μm mesh | 1.082 | 5.88 | 36.4 | 47.7 | 15.9 | none | BCZYYb4411 + NiO | 40 | 18Mar22 BCZYYb4411,1mol%NiO | none | BCFZY | 29Mar22 | 13May22 BCFZY | Die pressing | 6 | 0.7 | 0.84 | 0.125 | 35.8 | 1.152 | Ultrasonic sprayer | 4.5 | 0.3 | 149 | 8 | Yes | 6 | 9.3 | 6.9 | 1.347826 | Brush Painting | 1475 | 5 | Furnace 1 | No | No | Standard Suspension | 6Apr22_ | 7Apr22_ | 1.578 | 0.256 | Yes | BaCO3 | 21 | Lighty used MgYSZ | Lingberg Blue, high | 18 | 900 | 31May22_ | 2 | 3 | 1 | 0 | 67 | 13 | 200 | 4-3 Christine Darden | none | Yes | m4lp | Shanghai | 1.076 | 0.219 | 0.237 | 0.576 | 0.663 | 1.239 | 0.08 | 0.48 | N/A | N/A
73 | Mines | 2022-06-14 | 3Jun22_5 | 5Apr22 BCZYYb4411 [60% NiO{large} 40% BCZYYb 20% Starch {potato}] | BCZYYb4411 | 44 μm mesh | 0.949 | 8.07 | 36 | 47.3 | 16.7 | 45% BCZYYb4411 55% NiO | BCZYYb4411 | 40 | 11Jun21 BCZYYb4411 | none | BCFZY | 25Feb22 | 14Mar22 BCFZY | Die pressing | 5 | 0.7 | 0.87 | 0.12 | 29.5 | 0.859 | Ultrasonic sprayer | 4.7 | 0.3 | 238 | 8 | No | 6 | 10 | 8.6 | 1.162791 | Brush Painting | 1550 | 0.1 | Furnace 1 | No | Yes | Standard Suspension | 3Jun22_ | 5Jun22_ | 5.392 | 0.271 | No | BaCO3 | 10.5 | Used MgYSZ | Lingberg Blue, high | 85 | 900 | 7Jun22_ | 1 | 3 | 2 | 0 | 9 | 7 | 200 | 4-3 Christine Darden | none | Yes | m4lp | FCM | 0.99 | 0.189 | 0.526 | 0.456 | 0.43 | 0.886 | 0.2 | 0.65 | N/A | N/A
74 | Mines | 2022-06-18 | 10Jun22_2 | LoLe 9Sep21 BCZYYb4411 [60% NiO{large} 40% BCZYYb 20% Starch {potato}] | BCZYYb4411 | 44 μm mesh | 1.082 | 5.88 | 36.4 | 47.7 | 15.9 | 45% BCZYYb4411 55% NiO | BCZYYb4411 | 40 | 11Jun21 BCZYYb4411 | none | BCFZY | 25Feb22 | 14Mar22 BCFZY | Die pressing | 2 | 0.7 | 1.02 | 0.125 | 20 | 0.859 | Ultrasonic sprayer | 4.7 | 0.3 | 238 | 8 | No | 6 | 9 | 4.6 | 1.956522 | Brush Painting | 1475 | 5 | Furnace 1 | No | No | Standard Suspension | 10Jun22_ | 11Jun22_ | 2.723 | 0.241 | No | BaCO3 | 7 | Used MgYSZ | Lingberg Blue, high | 92 | 900 | 14Jun22_ | 2 | 3 | 1 | 0 | 7 | 4 | 200 | 4-3 Christine Darden | none | Yes | m4lp | FCM | 1.059 | 0.295 | 0.396 | 0.424 | 0.336 | 0.76 | 0.08 | 0.42 | 0.302 | 1.095
75 | Mines | 2022-06-21 | 24Jan22_6 | LoLe 9Sep21 BCZYYb4411 [60% NiO{large} 40% BCZYYb 20% Starch {potato}] | BCZYYb4411 | 44 μm mesh | 1.082 | 5.88 | 36.4 | 47.7 | 15.9 | none | BCZYYb4411 | 40 | 11Jun21 BCZYYb4411 | Type F NiO | BCFZY | 5Mar21 | 5Aug21 BCFZY | Die pressing | 6 | 0.8 | 0.86 | 0.125 | 19.5 | 0.859 | Ultrasonic sprayer | 4.5 | 0.3 | 247 | 8 | Yes | 6 | 6.9 | 4.9 | 1.408163 | Brush Painting | 1475 | 5 | Furnace 1 | No | No | Standard Suspension | 24Jan22_ | 9Mar22_ | 4.311 | 0.238 | No | none | 16 | Heavily used MgYSZ | Lingberg Blue, high | 221 | 900 | 15Mar22_ | 31 | 75 | 44 | 1 | 104 | 98 | 200 | 4-3 Christine Darden | none | Yes | m4lp | FCM | 1.075 | 0.505 | 0.676 | 0.224 | 0.22 | 0.444 | 0.09 | 0.35 | 0.305 | 0.889
76 | Mines | 2022-06-27 | 10Jun22_1 | LoLe 9Sep21 BCZYYb4411 [60% NiO{large} 40% BCZYYb 20% Starch {potato}] | BCZYYb4411 | 44 μm mesh | 1.082 | 5.88 | 36.4 | 47.7 | 15.9 | 45% BCZYYb4411 55% NiO | BCZYYb4411 | 40 | 11Jun21 BCZYYb4411 | none | 70% BCFZY - 30% GDC10 | 25Feb22 | 9May22 BCFZY - GDC10 | Die pressing | 1 | 0.7 | 0.95 | 0.125 | 44.8 | 0.859 | Ultrasonic sprayer | 4.7 | 0.3 | 238 | 8 | No | 6 | 9.6 | 4.4 | 2.181818 | Brush Painting | 1475 | 5 | Furnace 1 | No | No | Standard Suspension | 10Jun22_ | 11Jun22_ | 2.723 | 0.242 | No | BaCO3 | 7 | Used MgYSZ | Lingberg Blue, high | 36 | 900 | 14Jun22_ | 2 | 3 | 1 | 0 | 16 | 13 | 200 | 4-3 Christine Darden | none | Yes | m4lp | FCM | 1.061 | 0.194 | 0.237 | 0.709 | 0.554 | 1.263 | 0.13 | 0.5 | N/A | N/A
77 | Mines | 2022-06-28 | 21Apr22_1 | LoLe 9Sep21 BCZYYb4411 [60% NiO{large} 40% BCZYYb 20% Starch {potato}] | BCZYYb4411 | 44 μm mesh | 1.082 | 5.88 | 36.4 | 47.7 | 15.9 | none | BCZYYb4411 | 40 | 11Jun21 BCZYYb4411 | none | BCFZY | 25Feb22 | 14Mar22 BCFZY | Die pressing | 1 | 0.7 | 1.02 | 0.125 | 33.6 | 0.859 | Ultrasonic sprayer | 4.6 | 0.3 | 154 | 8 | Yes | 18 | 24 | 6.9 | 3.478261 | Brush Painting | 1500 | 5 | Furnace 1 | No | No | Standard Suspension | 21Apr22_ | 23Apr22_ | 1.991 | 0.281 | No | BaCO3 | 21 | Used MgYSZ | Lingberg Blue, high | 97 | 900 | 19Jun22_ | 2 | 4 | 2 | 0 | 66 | 9 | 200 | 4-3 Christine Darden | none | Yes | m4lp | FCM | 1.102 | 0.298 | 0.227 | 0.667 | 0.277 | 0.944 | 0.06 | 0.32 | N/A | N/A
78 | Mines | 2022-06-30 | 8Mar22_8 | LoLe 9Sep21 BCZYYb4411 [60% NiO{large} 40% BCZYYb 20% Starch {potato}] | BCZYYb4411 | 44 μm mesh | 1.082 | 5.88 | 36.4 | 47.7 | 15.9 | none | BCZYYb4411 | 40 | 11Jun21 BCZYYb4411 | none | BCFZY | 25Feb22 | 14Mar22 BCFZY | Die pressing | 8 | 0.7 | 0.91 | 0.125 | 28.8 | 0.859 | Ultrasonic sprayer | 4.5 | 0.3 | 144 | 8 | Yes | 5 | 6.6 | 6.5 | 1.015385 | Brush Painting | 1500 | 5 | Furnace 1 | No | No | Standard Suspension | 8Mar22_ | 27Mar22_ | 6.561 | 0.261 | No | none | 17.5 | Lighty used MgYSZ | Lingberg Blue, high | 29 | 900 | 12Apr22_ | 1 | 20 | 19 | 0 | 95 | 79 | 200 | 4-3 Christine Darden | none | Yes | m4lp | Shanghai | 1.022 | 0.434 | 0.766 | 0.263 | 0.221 | 0.484 | N/A | N/A | N/A | N/A
79 | Mines | 2022-07-01 | 21Apr22_4 | LoLe 9Sep21 BCZYYb4411 [60% NiO{large} 40% BCZYYb 20% Starch {potato}] | BCZYYb4411 | 44 μm mesh | 1.082 | 5.88 | 36.4 | 47.7 | 15.9 | none | BCZYYb4411 | 40 | 11Jun21 BCZYYb4411 | none | 95% BCFZY - 5% DWSB | 25Feb22 | 15Jun22 BCFZY - DWSB | Die pressing | 4 | 0.7 | 0.945 | 0.125 | 20.9 | 0.859 | Ultrasonic sprayer | 4.6 | 0.3 | 154 | 8 | Yes | 18 | 25.1 | 6.4 | 3.921875 | Brush Painting | 1500 | 5 | Furnace 1 | No | No | Standard Suspension | 21Apr22_ | 23Apr22_ | 1.991 | 0.271 | No | BaCO3 | 21 | Heavily used MgYSZ | Lingberg Blue, high | 13 | 900 | 28Jun22_ | 2 | 4 | 2 | 0 | 69 | 3 | 200 | 4-3 Christine Darden | none | Yes | m4lp | FCM | 1.092 | 0.199 | 0.177 | 0.72 | 0.956 | 1.676 | 0.05 | 0.23 | N/A | N/A
80 | Mines | 2022-07-04 | 21Apr22_6 | LoLe 9Sep21 BCZYYb4411 [60% NiO{large} 40% BCZYYb 20% Starch {potato}] | BCZYYb4411 | 44 μm mesh | 1.082 | 5.88 | 36.4 | 47.7 | 15.9 | none | BCZYYb4411 | 40 | 11Jun21 BCZYYb4411 | none | 95% BCFZY - 5% NiO | 25Feb22 | 1Jul22 BCFZY - NiO | Die pressing | 6 | 0.7 | 0.99 | 0.125 | 25.5 | 0.859 | Ultrasonic sprayer | 4.6 | 0.3 | 154 | 8 | No | 18 | 23 | 7.1 | 3.239437 | Brush Painting | 1500 | 5 | Furnace 1 | No | No | Standard Suspension | 21Apr22_ | 23Apr22_ | 1.991 | 0.273 | No | BaCO3 | 21 | Heavily used MgYSZ | Lingberg Blue, high | 0 | 900 | 1Jul22_ | 2 | 4 | 2 | 0 | 72 | 3 | 200 | 4-3 Christine Darden | none | Yes | m4lp | FCM | 1.104 | 0.332 | 0.257 | 0.594 | 0.236 | 0.83 | 0.06 | 0.32 | 0.263 | 1.009
81 | Mines | 2022-07-07 | 24Jan22_4 | LoLe 9Sep21 BCZYYb4411 [60% NiO{large} 40% BCZYYb 20% Starch {potato}] | BCZYYb4411 | 44 μm mesh | 1.082 | 5.88 | 36.4 | 47.7 | 15.9 | none | BCZYYb4411 | 40 | 11Jun21 BCZYYb4411 | ZnO (lot#U19G032) | BCFZY | 25Feb22 | 14Mar22 BCFZY | Die pressing | 4 | 0.8 | 0.96 | 0.125 | 26.9 | 1.152 | Ultrasonic sprayer | 4.5 | 0.3 | 247 | 8 | Yes | 6 | 7.9 | 4.9 | 1.612245 | Brush Painting | 1475 | 5 | Furnace 1 | No | No | Standard Suspension | 24Jan22_ | 17Mar22_ | 7.54 | 0.233 | Yes | none | 21 | Used MgYSZ | Lingberg Blue, high | 106 | 900 | 28Jun22_ | 31 | 83 | 52 | 0 | 112 | 9 | 200 | 4-3 Christine Darden | none | Yes | m4lp | FCM | 1.049 | 0.469 | 0.666 | 0.283 | 0.171 | 0.454 | 0.1 | 0.63 | N/A | N/A
82 | Mines | 2022-07-09 | 29Jun22_2 | Lole 8Jun22 BCZYYb4411 [60% NiO{large} 40% BCZYYb 20% Starch {potato}] | BCZYYb4411 | 44 μm mesh | 1.016 | 6.87 | 36.4 | 47.7 | 15.9 | 45% BCZYYb4411 55% NiO | BCZYYb4411 + NiO | 40 | 18Mar22 BCZYYb4411,1mol%NiO | none | BCFZY | 25Feb22 | 14Mar22 BCFZY | Die pressing | 2 | 0.7 | 0.94 | 0.125 | 25.1 | 1.152 | Ultrasonic sprayer | 4.7 | 0.3 | 238 | 8 | No | 6 | 8.4 | 4.02 | 2.089552 | Brush Painting | 1475 | 5 | Furnace 1 | No | No | Standard Suspension | 29Jun22_ | 3Jul22_ | 4.625 | 0.241 | Yes | NiO and BaCO3 | 7 | Lighty used MgYSZ | Lingberg Blue, high | 92 | 900 | 6Jul22_ | 5 | 9 | 4 | 0 | 6 | 3 | 200 | 4-3 Christine Darden | none | Yes | m4lp | FCM | 1.087 | 0.323 | 0.277 | 0.526 | 0.306 | 0.832 | 0.07 | 0.35 | N/A | N/A
83 | Mines | 2022-07-11 | 24Jan22_8 | LoLe 9Sep21 BCZYYb4411 [60% NiO{large} 40% BCZYYb 20% Starch {potato}] | BCZYYb4411 | 44 μm mesh | 1.082 | 5.88 | 36.4 | 47.7 | 15.9 | 45% BCZYYb4411 55% NiO | BCZYYb4411 | 40 | 11Jun21 BCZYYb4411 | ZnO (lot#U19G032) | BCFZY | 25Feb22 | 14Mar22 BCFZY | Die pressing | 8 | 0.6 | 0.895 | 0.125 | 28.6 | 0.859 | Ultrasonic sprayer | 4.5 | 0.3 | 247 | 8 | Yes | 6 | 7 | 4.44 | 1.576577 | Brush Painting | 1475 | 5 | Furnace 1 | No | No | Standard Suspension | 24Jan22_ | 17Mar22_ | 7.54 | 0.223 | No | none | 21 | Used MgYSZ | Lingberg Blue, high | 114 | 900 | 6Jul22_ | 31 | 83 | 52 | 0 | 116 | 5 | 200 | 4-3 Christine Darden | none | Yes | m4lp | FCM | 1.017 | 0.361 | 0.786 | 0.29 | 0.189 | 0.479 | N/A | N/A | N/A | N/A
84 | Mines | 2022-07-12 | 21Apr22_5 | LoLe 9Sep21 BCZYYb4411 [60% NiO{large} 40% BCZYYb 20% Starch {potato}] | BCZYYb4411 | 44 μm mesh | 1.082 | 5.88 | 36.4 | 47.7 | 15.9 | none | BCZYYb4411 | 40 | 11Jun21 BCZYYb4411 | none | 95% BCFZY - 5% GDC10 | 25Feb22 | 4Apr22 BCFZY - GDC10 | Die pressing | 5 | 0.7 | 0.76 | 0.125 | 46.5 | 0.859 | Ultrasonic sprayer | 4.6 | 0.3 | 154 | 8 | Yes | 18 | 22.1 | 6.94 | 3.184438 | Brush Painting | 1500 | 5 | Furnace 1 | No | No | Standard Suspension | 21Apr22_ | 23Apr22_ | 1.991 | 0.27 | No | BaCO3 | 21 | Used MgYSZ | Lingberg Blue, high | 88 | 900 | 1Jul22_ | 2 | 4 | 2 | 0 | 80 | 11 | 200 | 4-3 Christine Darden | none | Yes | m4lp | FCM | 1.101 | 0.253 | 0.217 | 0.74 | 0.31 | 1.05 | 0.07 | 0.35 | 0.248 | 0.884
85 | Mines | 2022-07-15 | 21Apr22_3 | LoLe 9Sep21 BCZYYb4411 [60% NiO{large} 40% BCZYYb 20% Starch {potato}] | BCZYYb4411 | 44 μm mesh | 1.082 | 5.88 | 36.4 | 47.7 | 15.9 | none | BCZYYb4411 | 40 | 11Jun21 BCZYYb4411 | none | 95% BCFZY - 5% DWSB | 25Feb22 | 15Jun22 BCFZY - DWSB | Die pressing | 3 | 0.7 | 0.885 | 0.125 | 27.1 | 0.859 | Ultrasonic sprayer | 4.6 | 0.3 | 154 | 8 | Yes | 18 | 24.5 | 7.03 | 3.485064 | Brush Painting | 1500 | 5 | Furnace 1 | No | No | Standard Suspension | 21Apr22_ | 23Apr22_ | 1.991 | 0.272 | No | BaCO3 | 21 | Used MgYSZ | Lingberg Blue, high | 13 | 900 | 28Jun22_ | 2 | 4 | 2 | 0 | 83 | 17 | 200 | 4-3 Christine Darden | none | Yes | m4lp | FCM | 1.086 | 0.171 | 0.156 | 0.803 | 1.161 | 1.964 | 0.05 | 0.25 | 0.21 | 0.856
86 | Mines | 2022-08-02 | 29Jun22_10 | Lole 8Jun22 BCZYYb4411 [60% NiO{large} 40% BCZYYb 20% Starch {potato}] | BCZYYb4411 | 44 μm mesh | 1.016 | 6.87 | 36.4 | 47.7 | 15.9 | none | BCZYYb4411 | 40 | 11Jun21 BCZYYb4411 | none | BCFZY | 25Feb22 | 14Mar22 BCFZY | Die pressing | 10 | 0.7 | 0.805 | 0.125 | 12.9 | 0.859 | Ultrasonic sprayer | 4.7 | 0.3 | 238 | 8 | No | 8 | 9 | 3.92 | 2.295918 | Brush Painting | 1475 | 5 | Furnace 1 | No | No | Standard Suspension | 29Jun22_ | 6Jul22_ | 6.51 | 0.211 | No | NiO and Negatrode | 21 | Used MgYSZ | Lingberg Blue, high | 119 | 900 | 11Jul22_ | 5 | 12 | 7 | 0 | 27 | 22 | 200 | 4-3 Christine Darden | none | Yes | m4lp | FCM | 1.091 | 0.224 | 0.217 | 0.591 | 0.546 | 1.137 | 0.08 | 0.33 | 0.302 | 0.923
87 | Mines | 2022-08-08 | 29Jun22_11 | Lole 8Jun22 BCZYYb4411 [60% NiO{large} 40% BCZYYb 20% Starch {potato}] | BCZYYb4411 | 44 μm mesh | 1.016 | 6.87 | 36.4 | 47.7 | 15.9 | none | BCZYYb4411 | 40 | 11Jun21 BCZYYb4411 | none | 95% BCFZY - 5% NiO | 25Feb22 | 1Jul22 BCFZY - NiO | Die pressing | 11 | 0.7 | 0.82 | 0.125 | 13.6 | 0.859 | Ultrasonic sprayer | 4.7 | 0.3 | 238 | 8 | No | 8 | 10 | 3.72 | 2.688172 | Brush Painting | 1475 | 5 | Furnace 1 | No | No | Standard Suspension | 29Jun22_ | 6Jul22_ | 6.51 | 0.21 | No | NiO and Negatrode | 21 | Lighty used MgYSZ | Lingberg Blue, high | 10 | 900 | 11Jul22_ | 5 | 12 | 7 | 0 | 33 | 28 | 200 | 4-3 Christine Darden | none | Yes | m4lp | FCM | 1.094 | 0.23 | 0.218 | 0.631 | 0.445 | 1.076 | 0.07 | 0.34 | 0.304 | 0.918
88 | Mines | 2022-08-18 | 10Jun22_6 | LoLe 9Sep21 BCZYYb4411 [60% NiO{large} 40% BCZYYb 20% Starch {potato}] | BCZYYb4411 | 44 μm mesh | 1.082 | 5.88 | 36.4 | 47.7 | 15.9 | 45% BCZYYb4411 55% NiO | BCZYYb4411 | 40 | 11Jun21 BCZYYb4411 | none | BCFZY | 25Feb22 | 14Mar22 BCFZY | Die pressing | 6 | 0.7 | 0.97 | 0.125 | 19.9 | 0.859 | Ultrasonic sprayer | 4.7 | 0.3 | 238 | 8 | No | 6 | 7.4 | 4.74 | 1.561181 | Brush Painting | 1475 | 5 | Furnace 1 | No | No | Standard Suspension | 10Jun22_ | 16Jun22_ | 3.411 | 0.235 | No | BaCO3 | 14 | Lighty used MgYSZ | Lingberg Blue, high | 148 | 800 | 9Aug22_ | 2 | 8 | 6 | 0 | 63 | 9 | 200 | 4-3 Christine Darden | none | Yes | m4lp | Shanghai | 1.069 | 0.428 | 0.527 | 0.316 | 0.238 | 0.554 | 0.08 | 0.44 | 0.292 | 1.164
89 | Mines | 2022-08-22 | 29Jun22_12 | Lole 8Jun22 BCZYYb4411 [60% NiO{large} 40% BCZYYb 20% Starch {potato}] | BCZYYb4411 | 44 μm mesh | 1.016 | 6.87 | 36.4 | 47.7 | 15.9 | none | BCZYYb4411 | 40 | 11Jun21 BCZYYb4411 | none | 95% BCFZY - 5% DWSB | 25Feb22 | 15Jun22 BCFZY - DWSB | Die pressing | 12 | 0.7 | 0.89 | 0.125 | 20.5 | 0.859 | Ultrasonic sprayer | 4.7 | 0.3 | 238 | 8 | No | 8 | 6.9 | 5.39 | 1.280148 | Brush Painting | 1475 | 5 | Furnace 1 | No | No | Standard Suspension | 29Jun22_ | 6Jul22_ | 6.51 | 0.207 | No | Negatrode and BaCO3 | 21 | Used MgYSZ | Lingberg Blue, high | 55 | 800 | 9Aug22_ | 5 | 12 | 7 | 0 | 47 | 13 | 200 | 4-3 Christine Darden | none | Yes | m4lp | FCM | 1.078 | 0.287 | 0.338 | 0.35 | 0.778 | 1.128 | 0.05 | 0.38 | 0.246 | 1.076
90 | Mines | 2022-08-29 | 29Jun22_3 | Lole 8Jun22 BCZYYb4411 [60% NiO{large} 40% BCZYYb 20% Starch {potato}] | BCZYYb4411 | 44 μm mesh | 1.016 | 6.87 | 36.4 | 47.7 | 15.9 | none | BCZYYb4411 | 40 | 11Jun21 BCZYYb4411 | GDC10 (FCM, lot#6A041) | BCFZY | 25Feb22 | 14Mar22 BCFZY | Die pressing | 3 | 0.7 | 0.935 | 0.125 | 15.4 | 0.859 | Ultrasonic sprayer | 4.7 | 0.3 | 238 | 8 | No | 8 | 12.1 | 4.46 | 2.713004 | Brush Painting | 1475 | 5 | Furnace 1 | No | No | Standard Suspension | 29Jun22_ | 6Jul22_ | 6.51 | 0.214 | No | Negatrode and BaCO3 | 21 | Used MgYSZ | Lingberg Blue, high | 119 | 900 | 11Jul22_ | 5 | 12 | 7 | 0 | 54 | 49 | 200 | 4-3 Christine Darden | none | Yes | m4lp | FCM | 1.097 | 0.244 | 0.197 | 0.745 | 0.362 | 1.107 | 0.06 | 0.35 | 0.321 | 0.915
91 | Mines | 2022-09-22 | 3Aug22_11 | Lole 8Jun22 BCZYYb4411 [60% NiO{large} 40% BCZYYb 20% Starch {potato}] | BCZYYb4411 | 44 μm mesh | 1.016 | 6.87 | 36.4 | 47.7 | 15.9 | none | BCZYYb4411 + NiO | 40 | 18Mar22 BCZYYb4411,1mol%NiO | none | BCFZY | 25Feb22 | 14Mar22 BCFZY | Die pressing | 11 | 0.7 | 0.85 | 0.1125 | 17.7 | 1.152 | Ultrasonic sprayer | 3 | 0.3 | 180 | 8 | No | 6 | 7.4 | 3.77 | 1.962865 | Brush Painting | 1475 | 5 | Furnace 1 | No | No | Standard Suspension | 3Aug22_ | 21Aug22_ | 5.472 | 0.215 | Yes | BaCO3 | 10.5 | Ground, used MgYSZ | Lingberg Blue, high | 165 | 900 | 26Aug22_ | 2 | 20 | 18 | 0 | 32 | 27 | 200 | 4-3 Christine Darden | none | Yes | m4lp | FCM | 1.065 | 0.369 | 0.425 | 0.395 | 0.249 | 0.644 | 0.09 | 0.47 | 0.295 | 0.917
93 | Mines | 2022-10-06 | 3Aug22_4 | Lole 8Jun22 BCZYYb4411 [60% NiO{large} 40% BCZYYb 20% Starch {potato}] | BCZYYb4411 | 44 μm mesh | 1.016 | 6.87 | 36.4 | 47.7 | 15.9 | none | BCZYYb4411 + NiO | 40 | 18Mar22 BCZYYb4411,1mol%NiO | none | BCFZY | 25Feb22 | 14Mar22 BCFZY | Die pressing | 4 | 0.7 | 0.875 | 0.1125 | 30.3 | 1.152 | Ultrasonic sprayer | 3 | 0.3 | 180 | 8 | No | 8 | 9.1 | 3.67 | 2.479564 | Brush Painting | 1475 | 5 | Furnace 1 | No | No | Standard Suspension | 3Aug22_ | 24Aug22_ | 4.377 | 0.211 | Yes | BaCO3 | 21 | Lighty used MgYSZ | Lingberg Blue, high | 170 | 900 | 31Aug22_ | 2 | 23 | 21 | 0 | 43 | 36 | 200 | 4-3 Christine Darden | none | Yes | m4lp | FCM | 1.077 | 0.218 | 0.226 | 0.687 | 0.491 | 1.178 | 0.08 | 0.41 | 0.302 | 1.101
94 | Mines | 2022-11-05 | 9Oct22_1 | Lole 8Jun22 BCZYYb4411 [60% NiO{large} 40% BCZYYb 20% Starch {potato}] | BCZYYb4411 | 44 μm mesh | 1.016 | 6.87 | 36.4 | 47.7 | 15.9 | BCZYYb7111 + NiO | BCZYYb4411 + NiO | 40 | 18Mar22 BCZYYb4411,1mol%NiO | none | BCFZY | 25Feb22 | 14Mar22 BCFZY | Die pressing | 1 | 0.7 | 0.98 | 0.125 | 18.9 | 1.152 | Ultrasonic sprayer | 3 | 0.3 | 180 | 8 | No | 8 | 6.7 | 4.32 | 1.550926 | Brush Painting | 1475 | 5 | Furnace 1 | No | No | Standard Suspension | 9Oct22_ | 13Oct22_ | 2.814 | 0.22 | Yes | BaCO3 | 10.5 | Lighty used MgYSZ | Lingberg Blue, high | 224 | 900 | 24Oct22_ | 58 | 62 | 4 | 0 | 23 | 12 | 200 | 4-3 Christine Darden | none | Yes | m4lp | FCM | 1.045 | 0.239 | 0.376 | 0.468 | 0.379 | 0.847 | 0.09 | 0.6 | 0.298 | 0.931
95 | Mines | 2022-11-09 | 9Oct22_5 | Lole 8Jun22 BCZYYb4411 [60% NiO{large} 40% BCZYYb 20% Starch {potato}] | BCZYYb4411 | 44 μm mesh | 1.016 | 6.87 | 36.4 | 47.7 | 15.9 | BCZYYb7111 + NiO | BCZYYb4411 + NiO | 40 | 18Mar22 BCZYYb4411,1mol%NiO | none | BCFZY | 25Feb22 | 14Mar22 BCFZY | Die pressing | 5 | 0.7 | 0.905 | 0.125 | 12.2 | 1.152 | Ultrasonic sprayer | 3 | 0.3 | 180 | 8 | No | 7 | 7 | 4.18 | 1.674641 | Brush Painting | 1475 | 5 | Furnace 1 | No | No | Standard Suspension | 9Oct22_ | 13Oct22_ | 2.814 | 0.22 | Yes | BaCO3 | 10.5 | Lighty used MgYSZ | Lingberg Blue, high | 224 | 900 | 24Oct22_ | 58 | 62 | 4 | 0 | 27 | 16 | 200 | 4-3 Christine Darden | none | Yes | m4lp | FCM | 1.005 | 0.16 | 0.395 | 0.544 | 0.506 | 1.05 | 0.16 | 0.57 | N/A | N/A
96 | Mines | 2022-11-16 | 9Oct22_2 | Lole 8Jun22 BCZYYb4411 [60% NiO{large} 40% BCZYYb 20% Starch {potato}] | BCZYYb4411 | 44 μm mesh | 1.016 | 6.87 | 36.4 | 47.7 | 15.9 | BCZYYb7111 + NiO | BCZYYb4411 + NiO | 40 | 18Mar22 BCZYYb4411,1mol%NiO | none | BCFZY | 25Feb22 | 14Mar22 BCFZY | Die pressing | 2 | 0.7 | 0.865 | 0.125 | 17.6 | 1.152 | Ultrasonic sprayer | 3 | 0.3 | 180 | 8 | No | 8 | 7.9 | 4.65 | 1.698925 | Brush Painting | 1475 | 5 | Furnace 1 | No | No | Standard Suspension | 9Oct22_ | 16Oct22_ | 2.716 | 0.222 | Yes | BaCO3 | 10.5 | Used MgYSZ | Lingberg Blue, high | 235 | 825 | 4Nov22_ | 58 | 65 | 7 | 0 | 31 | 12 | 200 | 4-3 Christine Darden | none | Yes | m4lp | FCM | 1.06 | 0.224 | 0.345 | 0.476 | 0.517 | 0.993 | 0.11 | 0.54 | 0.301 | 1.058
97 | Mines | 2022-11-20 | 8Mar22_5 | LoLe 9Sep21 BCZYYb4411 [60% NiO{large} 40% BCZYYb 20% Starch {potato}] | BCZYYb4411 | 44 μm mesh | 1.082 | 5.88 | 36.4 | 47.7 | 15.9 | none | BCZYYb4411 | 40 | 11Jun21 BCZYYb4411 | Gd2O3 (lot#: W17F039) | BCFZY | 25Feb22 | 14Mar22 BCFZY | Die pressing | 5 | 0.7 | 0.84 | 0.125 | 28.2 | 0.859 | Ultrasonic sprayer | 4.5 | 0.3 | 144 | 8 | Yes | 5 | 6.9 | 5.44 | 1.268382 | Brush Painting | 1475 | 5 | Furnace 1 | No | No | Standard Suspension | 8Mar22_ | 23Mar22_ | 2.743 | 0.236 | No | none | 23 | Lighty used MgYSZ | Lingberg Blue, high | 18 | 900 | 1Apr22_ | 1 | 16 | 15 | 0 | 242 | 233 | 200 | 4-3 Christine Darden | none | Yes | m4lp | FCM | 1.035 | 0.318 | 0.475 | 0.429 | 0.226 | 0.655 | 0.17 | 0.76 | 0.26 | 0.928
101 | Mines | 2022-12-22 | 10Jun22_5 | LoLe 9Sep21 BCZYYb4411 [60% NiO{large} 40% BCZYYb 20% Starch {potato}] | BCZYYb4411 | 44 μm mesh | 1.082 | 5.88 | 36.4 | 47.7 | 15.9 | 45% BCZYYb4411 55% NiO | BCZYYb4411 | 40 | 11Jun21 BCZYYb4411 | none | 95% BCFZY - 5% GDC10 | 25Feb22 | 4Apr22 BCFZY - GDC10 | Die pressing | 5 | 0.7 | 0.935 | 0.125 | 38.4 | 0.859 | Ultrasonic sprayer | 4.7 | 0.3 | 238 | 8 | No | 6 | 8.3 | 4.93 | 1.68357 | Brush Painting | 1475 | 5 | Furnace 1 | No | No | Standard Suspension | 10Jun22_ | 16Jun22_ | 3.411 | 0.236 | No | BaCO3 | 14 | Lighty used MgYSZ | Lingberg Blue, high | 85 | 900 | 28Jun22_ | 2 | 8 | 6 | 0 | 189 | 177 | 200 | 4-3 Christine Darden | none | Yes | m4lp | FCM | 1.058 | 0.343 | 0.434 | 0.4 | 0.309 | 0.709 | 0.56 | 0.1 | 0.295 | 1.092
102 | Mines | 2022-12-26 | 1Dec22_1 | Lole 8Jun22 BCZYYb4411 [60% NiO{large} 40% BCZYYb 20% Starch {potato}] | BCZYYb4411 | 44 μm mesh | 1.016 | 6.87 | 36.4 | 47.7 | 15.9 | 45% BCZYYb4411 55% NiO | BCZYYb4411 + NiO | 40 | 18Mar22 BCZYYb4411,1mol%NiO | none | BCFZY | 25Feb22 | 6Dec22 BCFZY | Die pressing | 1 | 0.7 | 0.785 | 0.125 | 31.8 | 1.152 | Ultrasonic sprayer | 3 | 0.45 | 195 | 8 | No | 6 | 15.3 | 5.03 | 3.04175 | Brush Painting | 1475 | 5 | Furnace 1 | No | No | Standard Suspension | 1Dec22_ | 2Dec22_ | 2.747 | 0.231 | Yes | none | 14 | Very lightly used | Lingberg Blue, high | 0 | 900 | 6Dec22_ | 109 | 110 | 1 | 0 | 24 | 20 | 200 | 4-3 Christine Darden | none | Yes | m4lp | FCM | 1.084 | 0.223 | 0.205 | 0.767 | 0.372 | 1.139 | 0.07 | 0.39 | 0.302 | 0.977
103 | Mines | 2022-12-30 | 6Apr22_12 | LoLe 9Sep21 BCZYYb4411 [60% NiO{large} 40% BCZYYb 20% Starch {potato}] | BCZYYb4411 | 44 μm mesh | 1.082 | 5.88 | 36.4 | 47.7 | 15.9 | none | BCZYYb4411 + NiO | 40 | 18Mar22 BCZYYb4411,1mol%NiO | none | BCFZY | 25Feb22 | 6Dec22 BCFZY | Die pressing | 12 | 0.7 | 0.85 | 0.125 | 21.3 | 1.152 | Ultrasonic sprayer | 4.5 | 0.3 | 149 | 8 | Yes | 6 | 17.2 | 6.65 | 2.586466 | Brush Painting | 1550 | 0.1 | Furnace 1 | No | Yes | Standard Suspension | 6Apr22_ | 10Apr22_ | 1.192 | 0.259 | Yes | BaCO3 | 21 | Used MgYSZ | Lingberg Blue, high | 0 | 900 | 6Dec22_ | 2 | 6 | 4 | 0 | 264 | 24 | 200 | 4-3 Christine Darden | none | Yes | m4lp | FCM | 1.084 | 0.25 | 0.245 | 0.548 | 0.471 | 1.019 | 0.06 | 0.36 | 0.302 | 0.976
104 | Mines | 2023-01-10 | 29Jun22_23 | Lole 8Jun22 BCZYYb4411 [60% NiO{large} 40% BCZYYb 20% Starch {potato}] | BCZYYb4411 | 44 μm mesh | 1.016 | 6.87 | 36.4 | 47.7 | 15.9 | 45% BCZYYb4411 55% NiO | BCZYYb4411 + NiO | 40 | 18Mar22 BCZYYb4411,1mol%NiO | none | BCFZY | 25Feb22 | 6Dec22 BCFZY | Die pressing | 11 | 0.7 | 0.825 | 0.1125 | 14.4 | 1.152 | Ultrasonic sprayer | 4.7 | 0.3 | 238 | 8 | No | 8 | 10.3 | 5.58 | 1.845878 | Brush Painting | 1475 | 5 | Furnace 1 | No | No | Standard Suspension | 29Jun22_ | 22Nov22_ | 1.877 | 0.224 | Yes | Negatrode and BaCO3 | 17 | Very lightly used | Lingberg Blue, high | 0 | 900 | 6Dec22_ | 2 | 148 | 146 | 0 | 49 | 35 | 200 | 4-3 Christine Darden | none | Yes | m4lp | FCM | 1.08 | 0.387 | 0.395 | 0.416 | 0.227 | 0.643 | 0.07 | 0.34 | 0.275 | 0.984
112 | Mines | 2023-10-09 | 10Jan23_1 | Lole 8Jun22 BCZYYb4411 [60% NiO{large} 40% BCZYYb 20% Starch {potato}] | BCZYYb4411 | 44 μm mesh | 1.016 | 6.87 | 36.4 | 47.7 | 15.9 | 45% BCZYYb4411 55% NiO | BCZYYb4411 + NiO | 40 | 18Mar22 BCZYYb4411,1mol%NiO | none | BCFZY | 25Feb22 | 14Mar22 BCFZY | Die pressing | 1 | 0.7 | 1.005 | 0.125 | 33.8 | 0.859 | Ultrasonic sprayer | 4 | 0.9 | 168 | 8 | No | 10 | 20.4 | 7.01 | 2.910128 | Brush Painting | 1500 | 5 | Furnace 1 | Yes | No | Standard Suspension | 10Jan23_ | 10Jan23_ | 3.492 | 0.252 | Yes | NFL and BaCO3 | 24 | Used MgYSZ | Lingberg Blue, high | 307 | 900 | 15Jan23_ | 32 | 32 | 0 | 0 | 272 | 267 | 200 | 4-3 Christine Darden | none | Yes | m4lp | FCM | 1.101 | 0.12 | 0.13 | 1.072 | 0.665 | 1.737 | 0.06 | 0.38 | 0.333 | 1.255
113 | Mines | 2023-10-23 | 21Apr22_11 | LoLe 9Sep21 BCZYYb4411 [60% NiO{large} 40% BCZYYb 20% Starch {potato}] | BCZYYb4411 | 44 μm mesh | 1.082 | 5.88 | 36.4 | 47.7 | 15.9 | none | BCZYYb4411 | 40 | 11Jun21 BCZYYb4411 | none | BCFZY | 25Feb22 | 6Dec22 BCFZY | Die pressing | 11 | 0.7 | 0.94 | 0.125 | 17.7 | 0.859 | Ultrasonic sprayer | 4.6 | 0.3 | 154 | 8 | Yes | 18 | 23.2 | 5.36 | 4.328358 | Brush Painting | 1475 | 5 | Furnace 1 | No | No | Standard Suspension | 21Apr22_ | 26Apr22_ | 1.228 | 0.238 | No | BaCO3 | 21 | MgYSZ | Lingberg Blue, high | 0 | 900 | 6Dec22_ | 2 | 7 | 5 | 0 | 545 | 321 | 200 | 4-3 Christine Darden | none | Yes | m4lp | Vivtek | 1.097 | 0.238 | 0.209 | 0.801 | 0.282 | 1.083 | 0.07 | 0.34 | 0.273 | 0.948
114 | Mines | 2023-11-06 | 22Sep23_14 | Lole 8Jun22 BCZYYb4411 [60% NiO{large} 40% BCZYYb 20% Starch {potato}] | BCZYYb4411 | 44 μm mesh | 1.016 | 6.87 | 36.4 | 47.7 | 15.9 | none | BCZYYb4411 + NiO | 40 | 18Mar22 BCZYYb4411,1mol%NiO | none | BCFZY | 25Feb22 | 6Dec22 BCFZY | Die pressing | 11 | 0.4 | 1.015 | 0.125 | 63.5 | 1.152 | Ultrasonic sprayer | 4 | 0.4 | 196 | 8 | No | 6 | 11.1 | 7.38 | 1.504065 | Brush Painting | 1500 | 0.1 | Furnace 1 | YesNo | Yes | Simple suspension | 22Sep23_ | 28Sep23_ | 3.621 | 0.227 | Yes | stacked | 8 | Stacked, middle | CFCC Small Furnace | 323 | 905 | 25Oct23_ | 4 | 10 | 6 | 0 | 39 | 12 | 200 | 4-3 Christine Darden | none | Yes | m4lp | Vivtek | 1.08 | 0.159 | 0.18 | 0.872 | 0.575 | 1.447 | 0.08 | 0.35 | 0.277 | 0.975
115 | Mines | 2023-11-15 | 22Sep23_11 | Lole 8Jun22 BCZYYb4411 [60% NiO{large} 40% BCZYYb 20% Starch {potato}] | BCZYYb4411 | 44 μm mesh | 1.016 | 6.87 | 36.4 | 47.7 | 15.9 | none | BCZYYb4411 + NiO | 40 | 18Mar22 BCZYYb4411,1mol%NiO | none | BCFZY | 25Feb22 | 6Dec22 BCFZY | Die pressing | 8 | 0.4 | 1 | 0.125 | 23.1 | 1.152 | Ultrasonic sprayer | 4 | 0.4 | 196 | 8 | No | 6 | 8.9 | 9.51 | 0.935857 | Brush Painting | 1500 | 5 | Furnace 1 | YesNo | No | Simple suspension | 22Sep23_ | 2Oct23_ | 1.866 | 0.259 | Yes | stacked | 10 | Stacked, top | CFCC Small Furnace | 337 | 905 | 8Nov23_ | 4 | 14 | 10 | 0 | 44 | 7 | 200 | 4-3 Christine Darden | none | Yes | m4lp | Vivtek | 1.058 | 0.419 | 0.5 | 0.387 | 0.161 | 0.548 | 0.11 | 0.58 | N/A | 0.536
116 | Mines | 2023-11-20 | 21Apr22_12 | LoLe 9Sep21 BCZYYb4411 [60% NiO{large} 40% BCZYYb 20% Starch {potato}] | BCZYYb4411 | 44 μm mesh | 1.082 | 5.88 | 36.4 | 47.7 | 15.9 | none | BCZYYb4411 | 40 | 11Jun21 BCZYYb4411 | none | BCFZY | 25Feb22 | 6Dec22 BCFZY | Die pressing | 12 | 0.7 | 0.94 | 0.125 | 37.7 | 0.859 | Ultrasonic sprayer | 4.6 | 0.3 | 154 | 8 | Yes | 18 | 22.9 | 4.82 | 4.751037 | Brush Painting | 1475 | 5 | Furnace 1 | No | No | Standard Suspension | 21Apr22_ | 26Apr22_ | 1.228 | 0.244 | No | BaCO3 | 24 | MgYSZ | CFCC Small Furnace | 323 | 905 | 25Oct23_ | 2 | 7 | 5 | 0 | 573 | 26 | 200 | 4-3 Christine Darden | none | Yes | m4lp | Vivtek | 1.093 | 0.266 | 0.249 | 0.715 | 0.231 | 0.946 | 0.06 | 0.36 | 0.261 | 0.919
118 | Mines | 2023-12-19 | 8Nov23_16 | Lole 8Jun22 BCZYYb4411 [60% NiO{large} 40% BCZYYb 20% Starch {potato}] | BCZYYb4411 | 44 μm mesh | 1.016 | 6.87 | 36.4 | 47.7 | 15.9 | none | BCZYYb4411 + NiO | 40 | 18Mar22 BCZYYb4411,1mol%NiO | none | BCFZY | 25Feb22 | 6Dec22 BCFZY | Die pressing | 4 | 0.4 | 0.94 | 0.125 | 27.5 | 1.152 | Ultrasonic sprayer | 3.3 | 0.35 | 297.5 | 8 | No | 4 | 9.3 | 8.86 | 1.049661 | Brush Painting | 1500 | 5 | Furnace 1 | Yes | No | Simple suspension | 8Nov23_ | 9Nov23_ | 3.357 | 0.24 | Yes | stacked | 12 | stacked, top | CFCC Small Furnace | 344 | 905 | 15Nov23_ | 26 | 27 | 1 | 0 | 40 | 34 | 200 | 4-3 Christine Darden | none | Yes | m4lp | Vivtek | 1.013 | 0.283 | 0.849 | 0.25 | 0.409 | 0.659 | 0.08 | 0.91 | 0.225 | 1.239
119 | Mines | 2023-12-27 | 8Nov23_12 | Lole 8Jun22 BCZYYb4411 [60% NiO{large} 40% BCZYYb 20% Starch {potato}] | BCZYYb4411 | 44 μm mesh | 1.016 | 6.87 | 36.4 | 47.7 | 15.9 | none | BCZYYb4411 + NiO | 40 | 18Mar22 BCZYYb4411,1mol%NiO | none | BCFZY | 25Feb22 | 6Dec22 BCFZY | Die pressing | 12 | 0.4 | 1 | 0.125 | 37.6 | 1.152 | Ultrasonic sprayer | 3.3 | 0.35 | 297.5 | 8 | No | 5 | 8.4 | 6.79 | 1.237113 | Brush Painting | 1500 | 0.1 | Furnace 1 | YesNo | Yes | Simple suspension | 8Nov23_ | 8Dec23_ | 3.444 | 0.244 | Yes | stacked | 8 | stacked, top | CFCC Small Furnace | 378 | 905 | 19Dec23_ | 27 | 57 | 30 | 0 | 19 | 8 | 200 | 4-3 Christine Darden | none | Yes | m4lp | Vivtek | 1.04 | 0.304 | 0.419 | 0.456 | 0.269 | 0.725 | 0.14 | 0.42 | 0.203 | 0.934
120 | Mines | 2024-01-11 | 27Dec23_19 | Lole 8Jun22 BCZYYb4411 [60% NiO{large} 40% BCZYYb 20% Starch {potato}] | BCZYYb4411 | 44 μm mesh | 1.016 | 6.87 | 36.4 | 47.7 | 15.9 | 40 % TFC BCZYYb4411 60% NiO | BCZYYb4411 + NiO | 40 | 18Mar22 BCZYYb4411,1mol%NiO | none | BCFZY | 25Feb22 | 6Dec22 BCFZY | Die pressing | 9 | 0.4 | 0.91 | 0.125 | 24.3 | 1.152 | Ultrasonic sprayer | 5 | 0.35 | 197.5 | 6 | No | 5 | 7 | 4.24 | 1.650943 | Brush Painting | 1475 | 5 | Furnace 1 | Yes | No | Simple, less PVP and IPA | 27Dec23_ | 27Dec23_ | 3.048 | 0.208 | Yes | none | 8 | Ground, used MgYSZ | CFCC Small Furnace | 398 | 905 | 8Jan24_ | 47 | 47 | 0 | 0 | 15 | 3 | 200 | 4-3 Christine Darden | none | Yes | m4lp | Vivtek | 1.03 | 0.387 | 0.629 | 0.339 | 0.22 | 0.559 | N/A | N/A | N/A | N/A
126 | Mines | 2024-02-27 | 27Dec23_2 | Lole 8Jun22 BCZYYb4411 [60% NiO{large} 40% BCZYYb 20% Starch {potato}] | BCZYYb4411 | 44 μm mesh | 1.016 | 6.87 | 36.4 | 47.7 | 15.9 | none | BCZYYb4411 + NiO | 40 | 18Mar22 BCZYYb4411,1mol%NiO | none | BCFZY | 25Feb22 | 6Dec22 BCFZY | Die pressing | 2 | 0.4 | 0.915 | 0.125 | 38.5 | 1.152 | Ultrasonic sprayer | 5 | 0.35 | 197.5 | 6 | No | 6 | 6.4 | 3.68 | 1.73913 | Brush Painting | 1475 | 5 | Furnace 1 | Yes | No | Simple, less PVP and IPA | 27Dec23_ | 27Dec23_ | 3.048 | 0.203 | Yes | none | 8 | Ground, used MgYSZ | CFCC Small Furnace | 398 | 905 | 8Jan24_ | 6 | 6 | 0 | 0 | 62 | 50 | 200 | 4-3 Christine Darden | none | Yes | m4lp | Vivtek | 0.98 | 0.318 | 0.639 | 0.441 | 0.162 | 0.603 | N/A | N/A | N/A | N/A
127 | Mines | 2024-02-15 | 29Nov23_4 | Lole 8Jun22 BCZYYb4411 [60% NiO{large} 40% BCZYYb 20% Starch {potato}] | BCZYYb4411 | 44 μm mesh | 1.016 | 6.87 | 36.4 | 47.7 | 15.9 | none | BCZYYb4411 + NiO | 40 | 18Mar22 BCZYYb4411,1mol%NiO | none | BCFZY | 25Feb22 | 6Dec22 BCFZY | Die pressing | 4 | 0.76 | 1.105 | 0.125 | 23 | 1.152 | Ultrasonic sprayer | 3.2 | 0.35 | 156 | 6 | No | 6 | 11 | 8.16 | 1.348039 | Brush Painting | 1500 | 5 | Furnace 1 | No | No | Simple suspension | 29Nov23_ | 1Dec23_ | 3.218 | 0.243 | Yes | none | 41.6 | Ground, used MgYSZ | CFCC Small Furnace | 378 | 905 | 19Dec23_ | 12 | 14 | 2 | 0 | 76 | 58 | 200 | 4-3 Christine Darden | none | Yes | m4lp | Vivtek | 1.077 | 0.265 | 0.259 | 0.659 | 0.309 | 0.968 | 0.12 | 0.35 | 0.259 | 0.964

## LowColl
Negatrode batch | Negatrode NiO | NiO particle size (μm) | BCZYYb (wt%) | NiO (wt%) | NFL | Electrolyte batch | PFL | BCFZY batch | Positrode paste | Negatrode pellet number | Negatrode thickness (mm) | Positrode thickness (μm) | Electrolyte particle size D50 (μm) | Electrolyte application | Electrolyte grain size to thickness ratio | Sintering temperature (°C) | Co-sinter furnace | Dried before co-sinter | Two-step sinter | Electrolyte spray solution | Electrolyte spray batch | Co-sinter batch | Absolute humidity at co-sinter (g/m^3) | NiO in electrolyte | Sintering neighbor | Positrode sinter furnace | Positrode paste age (Days) | Positrode sinter temperature (°C) | Positrode sinter batch | Days (Press to spray) | Days (Spray to sinter) | Days (Positrode application to sinter) | Days (Co-sinter to test) | Test air flow (SCCM) | Test stand | Electrolyte treatment | Silver spring | Silver grid paste | Max OCV (V) | Peak power density (W/cm2) | Current at 1.3V (A/cm2) | Ohmic (Ω*cm2) | Rp (Ω*cm2) | Rtot (Ω*cm2) | Ohmic LnPO2 slope | Rp LnPO2 slope | Ohmic Ea (eV) | Rp Ea (eV)
CD 24Jun20 BCZYYb4411 [60% NiO{large} 40% BCZYYb 20% Starch {corn}] | 44 μm mesh | N/A | N/A | N/A | none | Dr. Pan BCZYYb4411 | ESB | 25Sep19 | 15Jul20 BCFZY - BZCYYb7111 | 1 | 1.14 | 24.7 | N/A | Hand Sprayer | 0.9371 | 1515 | Furnace 1 | No | No | Ball mill suspension | BC1 | 10Jul20_ | 0.844 | No | none | Lingberg Blue | 34 | 900 | 26Jul20_ | 0 | 0 | 0 | 171 | 50 | 4-3 Christine Darden | none | No | Shanghai | 1.091 | 0.245 | 0.257 | 0.394 | 0.624 | 1.018 | N/A | N/A | N/A | N/A
LoLe 14Feb21 BCZYYb4411 [60% NiO{large} 40% BCZYYb 20% Starch {potato}] | 44 μm mesh | 6.87 | 36.4 | 47.7 | none | 29Jun20 BCZYYb4411 | ESB | 9Jul20 | 11Feb21 BCFZY | 4 | 0.705 | 20.7 | 1.314 | Ultrasonic sprayer | 0.5932 | 1475 | Furnace 2 | No | No | Standard Suspension | 9Mar21_ | 9Mar21_ | 1.074 | No | none | Lingberg Blue | 32 | 900 | 15Mar21_ | 0 | 0 | 0 | 12 | 50 | 4-3 Christine Darden | none | No | Shanghai | 1.051 | 0.122 | N/A | N/A | N/A | N/A | N/A | N/A | N/A | N/A
LoLe 14Feb21 BCZYYb4411 [60% NiO{large} 40% BCZYYb 20% Starch {potato}] | 44 μm mesh | 6.87 | 36.4 | 47.7 | none | 29Jun20 BCZYYb4411 | SmCoO3 Precursur | 9Jul20 | 11Feb21 BCFZY | 1 | 0.81 | 27.1 | 1.314 | Ultrasonic sprayer | 0.5743 | 1515 | Furnace 1 | No | No | Standard Suspension | 16Mar21_ | 16Mar21_ | 9.719 | No | none | Lingberg Blue | 41 | 900 | 24Mar21_ | 0 | 0 | 0 | 13 | 50 | 4-3 Christine Darden | none | No | Shanghai | 1.059 | 0.184 | N/A | 0.564 | 0.626 | 1.19 | N/A | N/A | 0.322 | 0.598
LoLe 11Nov20 BCZYYb4411 [60% NiO{large} 40% BCZYYb 20% Starch {potato}] | 44 μm mesh | 6.8 | 36.4 | 47.7 | none | 29Jun20 BCZYYb4411 | none | 9Jul20 | 23Mar20 BCFZY - ESB | 2 | 0.725 | 36.7 | 1.314 | Ultrasonic sprayer | 0.8025 | 1515 | Furnace 1 | No | No | Standard Suspension | 7Feb21_ | 7Feb21_ | 0.703 | No | none | Lingberg Blue | 1 | 900 | 24Mar21_ | 11 | 0 | 0 | 70 | 50 | 4-3 Christine Darden | none | No | Shanghai | 0.943 | 0.054 | 0.167 | 0.57 | 7.716 | 8.286 | 0.06 | 0.27 | 0.335 | 1.077
LoLe 14Feb21 BCZYYb4411 [60% NiO{large} 40% BCZYYb 20% Starch {potato}] | 44 μm mesh | 6.87 | 36.4 | 47.7 | none | 29Jun20 BCZYYb4411 | ESB | 9Jul20 | 11Feb21 BCFZY | 5 | 0.795 | 26 | 1.314 | Ultrasonic sprayer | 0.6979 | 1475 | Furnace 2 | No | No | Standard Suspension | 9Mar21_ | 9Mar21_ | 1.074 | No | none | Lingberg Blue | 32 | 900 | 15Mar21_ | 0 | 0 | 0 | 54 | 50 | 4-3 Christine Darden | none | No | Shanghai | 1.062 | 0.139 | 0.228 | 0.44 | 2.189 | 2.629 | 0.08 | 0.34 | 0.389 | 1.344
LoLe 11Nov20 BCZYYb4411 [60% NiO{large} 40% BCZYYb 20% Starch {potato}] | 44 μm mesh | 6.8 | 36.4 | 47.7 | none | 29Jun20 BCZYYb4411 | none | 9Jul20 | 7May21 BCFZY - GDC10 | 2 | 1.02 | 34.8 | 1.314 | Ultrasonic sprayer | 0.697 | 1515 | Furnace 1 | No | No | Standard Suspension | 14Feb21_ | 14Feb21_ | 1.524 | No | none | Lingberg Blue | 7 | 900 | 14May21_ | 0 | 0 | 0 | 98 | 50 | 4-3 Christine Darden | none | No | Shanghai | 1.074 | 0.152 | 0.198 | 0.739 | 0.816 | 1.555 | 0.22 | 0.75 | N/A | N/A
LoLe 14Feb21 BCZYYb4411 [60% NiO{large} 40% BCZYYb 20% Starch {potato}] | 44 μm mesh | 6.87 | 36.4 | 47.7 | none | 29Jun20 BCZYYb4411 | none | 9Jul20 | 11Feb21 BCFZY | 1 | 1.08 | 13.4 | 1.314 | Ultrasonic sprayer | 0.9195 | 1500 | Furnace 1 | No | No | Standard Suspension | 10May21_ | 10May21_ | 5.156 | No | Negatrode | Lingberg Blue | 92 | 900 | 14May21_ | 0 | 0 | 0 | 24 | 100 | 4-3 Christine Darden | none | No | FCM | 1.04 | 0.137 | 0.367 | 0.416 | 1.176 | 1.592 | 0.02 | 0.41 | 0.371 | 1.289
LoLe 14Feb21 BCZYYb4411 [60% NiO{large} 40% BCZYYb 20% Starch {potato}] | 44 μm mesh | 6.87 | 36.4 | 47.7 | none | 29Jun20 BCZYYb4411 | none | 9Jul20 | Dr. Le's BCFZY | 2 | 0.95 | 24 | 1.314 | Ultrasonic sprayer | 0.5238 | 1500 | Furnace 1 | No | No | Standard Suspension | 21May21_ | 21May21_ | 2.48 | No | none | Lingberg Blue | N/A | 900 | 7Jul21_ | 1 | 0 | 0 | 25 | 100 | 4-3 Christine Darden | none | No | FCM | 1.076 | 0.237 | 0.227 | 0.611 | 0.465 | 1.076 | 0.04 | 0.28 | 0.298 | 1.129
LoLe 11Nov20 BCZYYb4411 [60% NiO{large} 40% BCZYYb 20% Starch {potato}] | 44 μm mesh | 6.8 | 36.4 | 47.7 | none | 29Jun20 BCZYYb4411 | none | 9Jul20 | 7May21 BCFZY - GDC10 | 2 | 1.01 | 24.1 | 1.314 | Hand Sprayer | 0.7333 | 1515 | Furnace 1 | No | No | Standard Suspension | 22Dec20_ | 22Dec20_ | 1.415 | No | none | Hill Hall | 77 | 900 | 23Jul21_ | 0 | 0 | 0 | 218 | 100 | 4-3 Christine Darden | none | No | FCM | 1.055 | 0.263 | 0.267 | 0.453 | 0.55 | 1.003 | 0.08 | 0.39 | 0.316 | 0.922
LoLe 11Nov20 BCZYYb4411 [60% NiO{large} 40% BCZYYb 20% Starch {potato}] | 44 μm mesh | 6.8 | 36.4 | 47.7 | none | 29Jun20 BCZYYb4411 | GDC10 (FCM, lot#6A041) | 9Jul20 | 11Feb21 BCFZY | 1 | 0.99 | 16.8 | 1.314 | Hand Sprayer | 0.8712 | 1515 | Furnace 1 | No | No | Standard Suspension | 18Nov20_ | 18Nov20_ | 1.59 | No | none | Hill Hall | 77 | 900 | 23Jul21_ | 0 | 0 | 0 | 258 | 100 | 4-3 Christine Darden | none | No | FCM | 1.066 | 0.21 | 0.197 | 0.535 | 0.69 | 1.225 | 0.05 | 0.42 | 0.352 | 1.105
LoLe 14Feb21 BCZYYb4411 [60% NiO{large} 40% BCZYYb 20% Starch {potato}] | 44 μm mesh | 6.87 | 36.4 | 47.7 | none | 11Jun21 BCZYYB4411 | none | 5Mar21 | 5Aug21 BCFZY | 2 | 0.715 | 24.2 | 0.859 | Ultrasonic sprayer | 0.3896 | 1500 | Furnace 1 | No | No | Standard Suspension | 30Jul21_ | 2Aug21_ | 4.615 | No | none | Lingberg Blue | 1 | 900 | 6Aug21_ | 11 | 3 | 0 | 13 | 100 | 4-3 Christine Darden | none | No | FCM | 1.038 | 0.193 | 0.266 | 0.659 | 0.415 | 1.074 | 0.06 | 0.39 | 0.271 | 0.895
LoLe 14Feb21 BCZYYb4411 [60% NiO{large} 40% BCZYYb 20% Starch {potato}] | 44 μm mesh | 6.87 | 36.4 | 47.7 | none | 11Jun21 BCZYYb4411 | none | 26Jan21 | 11Apr21 BCaCFZY | 3 | 0.91 | 20.3 | 0.859 | Ultrasonic sprayer | 0.4222 | 1500 | Furnace 1 | No | No | Standard Suspension | 30Jul21_ | 2Aug21_ | 4.615 | No | none | Lingberg Blue | 117 | 900 | 6Aug21_ | 11 | 3 | 0 | 27 | 200 | 4-3 Christine Darden | none | No | FCM | 1.074 | 0.239 | 0.286 | 0.438 | 0.579 | 1.017 | 0.01 | 0.41 | 0.294 | 1.131
LoLe 14Feb21 BCZYYb4411 [60% NiO{large} 40% BCZYYb 20% Starch {potato}] | 44 μm mesh | 6.87 | 36.4 | 47.7 | none | 29Jun20 BCZYYb4411 | none | 9Jul20 | 11Feb21 BCFZY | 3 | 0.98 | 17.2 | 1.314 | Ultrasonic sprayer | 1.0321 | 1500 | Furnace 1 | No | No | Standard Suspension | 10May21_ | 10May21_ | 5.156 | No | Negatrode | Lingberg Blue | 97 | 900 | 19May21_ | 0 | 0 | 1 | 112 | 200 | 4-2 Mary Jackson | none | No | FCM | 1.019 | 0.119 | N/A | 0.366 | 1.26 | 1.626 | N/A | N/A | N/A | N/A
LoLe 14Feb21 BCZYYb4411 [60% NiO{large} 40% BCZYYb 20% Starch {potato}] | 44 μm mesh | 6.87 | 36.4 | 47.7 | none | 29Jun20 BCZYYb4411 | SmCoO3 Precursur | 9Jul20 | 11Feb21 BCFZY | 3 | 0.845 | 19.7 | 1.314 | Ultrasonic sprayer | 0.8 | 1515 | Furnace 1 | No | No | Standard Suspension | 16Mar21_ | 16Mar21_ | 9.719 | No | none | Lingberg Blue | 41 | 900 | 24Mar21_ | 0 | 0 | 0 | 181 | 200 | 4-3 Christine Darden | none | No | FCM | 1.048 | 0.136 | 0.277 | 0.531 | 1.052 | 1.583 | 0.05 | 0.43 | N/A | N/A
LoLe 14Feb21 BCZYYb4411 [60% NiO{large} 40% BCZYYb 20% Starch {potato}] | 44 μm mesh | 6.87 | 36.4 | 47.7 | none | 29Jun20 BCZYYb4411 | SmCoO3 Precursur | 9Jul20 | 11Feb21 BCFZY | 2 | 0.78 | 24.8 | 1.314 | Ultrasonic sprayer | 0.64 | 1475 | Furnace 2 | No | No | Standard Suspension | 16Mar21_ | 16Mar21_ | 9.701 | No | none | Lingberg Blue | 41 | 900 | 24Mar21_ | 0 | 0 | 0 | 183 | 200 | 4-3 Christine Darden | none | No | FCM | 1.065 | 0.133 | 0.218 | 0.634 | 1.064 | 1.698 | -0.01 | 0.38 | N/A | N/A
LoLe 14Feb21 BCZYYb4411 [60% NiO{large} 40% BCZYYb 20% Starch {potato}] | 44 μm mesh | 6.87 | 36.4 | 47.7 | none | 11Jun21 BCZYYb4411 | none | 11May21 | 12Sep21 BCFZY combustion | 2 | 0.69 | 26.4 | 0.859 | Ultrasonic sprayer | 0.6563 | 1500 | Furnace 1 | No | No | Standard Suspension | 31Aug21_ | 31Aug21_ | 3.491 | No | none | Lingberg Blue | 41 | 900 | 14Sep21_ | 4 | 0 | 0 | 19 | 200 | 4-2 Mary Jackson | none | No | FCM | 1.042 | 0.214 | 0.32 | 0.418 | 0.797 | 1.215 | 0.06 | 0.39 | N/A | N/A
LoLe 14Feb21 BCZYYb4411 [60% NiO{large} 40% BCZYYb 20% Starch {potato}] | 44 μm mesh | 6.87 | 36.4 | 47.7 | none | 11Jun21 BCZYYb4411 | none | 5Mar21 | 13Sep21 BCFZY | 1 | 0.85 | 17.5 | 0.859 | Ultrasonic sprayer | 0.6392 | 1500 | Furnace 1 | No | No | Standard Suspension | 31Aug21_ | 31Aug21_ | 3.491 | No | none | Lingberg Blue | 1 | 900 | 14Sep21_ | 4 | 0 | 0 | 19 | 200 | 4-3 Christine Darden | none | No | FCM | 1.047 | 0.138 | 0.258 | 0.656 | 0.805 | 1.461 | 0.05 | 0.54 | N/A | N/A
LoLe 14Feb21 BCZYYb4411 [60% NiO{large} 40% BCZYYb 20% Starch {potato}] | 44 μm mesh | 6.87 | 36.4 | 47.7 | none | 11Jun21 BCZYYb4411 | DWSB | 9Jul20 | 11Feb21 BCFZY | 6 | 1.01 | 6.5 | 0.859 | Ultrasonic sprayer | 0.6 | 1500 | Furnace 1 | No | No | Standard Suspension | 31Aug21_ | 31Aug21_ | 3.491 | No | none | Lingberg Blue | 222 | 900 | 21Sep21_ | 4 | 0 | 0 | 23 | 200 | 4-3 Christine Darden | none | No | Shanghai | 1.073 | 0.129 | 0.278 | 0.401 | 1.211 | 1.612 | 0.02 | 0.43 | N/A | N/A
LoLe 14Feb21 BCZYYb4411 [60% NiO{large} 40% BCZYYb 20% Starch {potato}] | 44 μm mesh | 6.87 | 36.4 | 47.7 | none | 29Jun20 BCZYYb4411 | SmCoO3 Precursur | 9Jul20 | 11Feb21 BCFZY | 5 | 0.755 | 3.6 | 1.314 | Ultrasonic sprayer | 0.7209 | 1475 | Furnace 2 | No | No | Standard Suspension | 16Mar21_ | 16Mar21_ | 9.701 | No | none | Lingberg Blue | 222 | 900 | 21Sep21_ | 0 | 0 | 0 | 191 | 200 | 4-2 Mary Jackson | none | No | Shanghai | 1.061 | 0.091 | 0.161 | 0.726 | 2.219 | 2.945 | N/A | N/A | N/A | N/A
LoLe 14Feb21 BCZYYb4411 [60% NiO{large} 40% BCZYYb 20% Starch {potato}] | 44 μm mesh | 6.87 | 36.4 | 47.7 | none | 11Jun21 BCZYYb4411 | none | 9Jul20 | 22Sep21 BCFZY - DWSB | 4 | 1.015 | 35.3 | 0.859 | Ultrasonic sprayer | 0.5446 | 1500 | Furnace 1 | No | No | Standard Suspension | 31Aug21_ | 31Aug21_ | 3.491 | No | none | Hill Hall | 1 | 900 | 23Sep21_ | 4 | 0 | 0 | 25 | 200 | 4-2 Mary Jackson | none | No | FCM | 1.046 | 0.224 | 0.33 | 0.358 | 1.2 | 1.558 | 0.05 | 0.33 | 0.252 | 1.081
LoLe 14Feb21 BCZYYb4411 [60% NiO{large} 40% BCZYYb 20% Starch {potato}] | 44 μm mesh | 6.87 | 36.4 | 47.7 | none | 11Jun21 BCZYYb4411 | none | 9Jul20 | 22Sep21 BCFZY - SCO | 5 | 1.015 | 25.9 | 0.859 | Ultrasonic sprayer | 0.6733 | 1500 | Furnace 1 | No | No | Standard Suspension | 31Aug21_ | 31Aug21_ | 3.491 | No | none | Hill Hall | 1 | 900 | 23Sep21_ | 4 | 0 | 0 | 26 | 200 | 4-3 Christine Darden | none | No | FCM | 1.06 | 0.134 | 0.248 | 0.573 | 1.095 | 1.668 | N/A | N/A | N/A | N/A
LoLe 14Feb21 BCZYYb4411 [60% NiO{large} 40% BCZYYb 20% Starch {potato}] | 44 μm mesh | 6.87 | 36.4 | 47.7 | none | 11Jun21 BCZYYb4411 | BCZYYb4411 | 5Mar21 | 5Aug21 BCFZY | 9 | 0.83 | 17 | 0.859 | Ultrasonic sprayer | 0.3931 | 1500 | Furnace 1 | No | No | Standard Suspension | 30Jul21_ | 2Aug21_ | 4.615 | No | none | Lingberg Blue | 41 | 900 | 25Sep21_ | 11 | 3 | 0 | 57 | 200 | 4-3 Christine Darden | none | No | FCM | 1.088 | 0.302 | 0.288 | 0.498 | 0.341 | 0.839 | -0.06 | 0.38 | 0.296 | 0.994
LoLe 14Feb21 BCZYYb4411 [60% NiO{large} 40% BCZYYb 20% Starch {potato}] | 44 μm mesh | 6.87 | 36.4 | 47.7 | none | 11Jun21 BCZYYb4411 | DWSB | 5Mar21 | 5Aug21 BCFZY | 9 | 1.02 | 21 | 0.859 | Ultrasonic sprayer | 0.5514 | 1500 | Furnace 1 | No | No | Standard Suspension | 31Aug21_ | 31Aug21_ | 3.491 | No | none | Lingberg Blue | 51 | 900 | 25Sep21_ | 4 | 0 | 0 | 28 | 200 | 4-2 Mary Jackson | none | No | FCM | 1.073 | 0.303 | 0.371 | 0.371 | 0.433 | 0.804 | 0.05 | 0.33 | N/A | N/A
LoLe 14Feb21 BCZYYb4411 [60% NiO{large} 40% BCZYYb 20% Starch {potato}] | 44 μm mesh | 6.87 | 36.4 | 47.7 | none | 29Jun20 BCZYYb4411 | ESB | 9Jul20 | 23Mar20 BCFZY - ESB | 2 | 0.8 | 11.5 | 1.314 | Ultrasonic sprayer | 0.6555 | 1515 | Furnace 1 | No | No | Standard Suspension | 9Mar21_ | 16Mar21_ | 1.083 | No | none | Lingberg Blue | 1 | 900 | 24Mar21_ | 0 | 0 | 0 | 201 | 200 | 4-2 Mary Jackson | none | No | FCM | 1.078 | 0.268 | 0.33 | 0.398 | 0.496 | 0.894 | 0.03 | 0.34 | 0.35 | 1.129
LoLe 11Nov20 BCZYYb4411 [60% NiO{large} 40% BCZYYb 20% Starch {potato}] | 44 μm mesh | 6.8 | 36.4 | 47.7 | none | 29Jun20 BCZYYb4411 | GDC10 (FCM, lot#6A041) | 5Mar21 | 11Feb21 BCFZY | 4 | 0.885 | 38.6 | 1.314 | Ultrasonic sprayer | 0.6917 | 1515 | Furnace 1 | No | No | Standard Suspension | 7Feb21_ | 7Feb21_ | 0.703 | No | none | Lingberg Blue | 32 | 900 | 15Mar21_ | 11 | 0 | 0 | 253 | 200 | 4-3 Christine Darden | none | No | Shanghai | 1.076 | 0.151 | 0.267 | 0.316 | 1.128 | 1.444 | 0.08 | 0.32 | 0.353 | 1.26
LoLe 11Nov20 BCZYYb4411 [60% NiO{large} 40% BCZYYb 20% Starch {potato}] | 44 μm mesh | 6.8 | 36.4 | 47.7 | none | 29Jun20 BCZYYb4411 | GDC10 (FCM, lot#6A041) | 5Mar21 | 5Aug21 BCFZY | 4 | 1.11 | 16.7 | 1.314 | Hand Sprayer | 0.9091 | 1515 | Furnace 1 | No | No | Standard Suspension | 18Nov20_ | 18Nov20_ | 1.59 | No | Stacked | Lingberg Blue | 67 | 900 | 17Oct21_ | 0 | 0 | 0 | 348 | 200 | 4-3 Christine Darden | none | No | FCM | 1.087 | 0.322 | 0.327 | 0.35 | 0.42 | 0.77 | 0.03 | 0.34 | N/A | N/A
LoLe 11Nov20 BCZYYb4411 [60% NiO{large} 40% BCZYYb 20% Starch {potato}] | 44 μm mesh | 6.87 | 36.4 | 47.7 | none | 29Jun20 BCZYYb4411 | none | 5Mar21 | 5Aug21 BCFZY | 7 | 0.91 | 16.7 | 1.314 | Ultrasonic sprayer | 0.7069 | 1550 | Furnace 1 | No | Yes | Standard Suspension | 16Mar21_ | 18Mar21_ | 2.41 | No | none | Lingberg Blue, high | 116 | 900 | 29Nov21_ | 0 | 2 | 0 | 262 | 200 | 4-3 Christine Darden | none | No | Shanghai | 1.097 | 0.282 | 0.227 | 0.612 | 0.363 | 0.975 | 0.05 | 0.29 | 0.286 | 0.879
CD 11Aug20 BCZYYb4411 [60% NiO{Type F} 40% BCZYYb 20% Starch {corn}] | Type F | 1.268 | 36.4 | 47.7 | none | 11Jun21 BCZYYb4411 | none | 5Mar21 | 5Aug21 BCFZY | 7 | 0.98 | 15.3 | 0.859 | Ultrasonic sprayer | 0.5018 | 1475 | Furnace 1 | No | No | Standard Suspension | 20Oct21_ | 25Oct21_ | 3.674 | No | BCZYYb precursurs | Lingberg Blue | 85 | 900 | 29Oct21_ | 1 | 5 | 0 | 51 | 200 | 4-3 Christine Darden | none | No | FCM | 1.065 | 0.267 | 0.347 | 0.351 | 0.922 | 1.273 | 0.03 | 0.36 | 0.305 | 1.312
LoLe 9Sep21 BCZYYb4411 [60% NiO{large} 40% BCZYYb 20% Starch {potato}] | 44 μm mesh | 5.88 | 36.4 | 47.7 | none | 11Jun21 BCZYYb4411 | none | 5Mar21 | 5Aug21 BCFZY | 8 | 1 | 17.2 | 0.859 | Ultrasonic sprayer | 0.697 | 1500 | Furnace 1 | No | No | Standard Suspension | 20Oct21_ | 22Oct21_ | 1.745 | No | BCZYYb precursurs | Lingberg Blue | 85 | 900 | 29Oct21_ | 25 | 2 | 0 | 59 | 200 | 4-3 Christine Darden | none | No | FCM | 1.045 | 0.371 | 0.446 | 0.355 | 0.332 | 0.687 | 0.08 | 0.51 | 0.321 | 1.185
LoLe 9Sep21 BCZYYb4411 [60% NiO{large} 40% BCZYYb 20% Starch {potato}] | 44 μm mesh | 5.88 | 36.4 | 47.7 | none | 11Jun21 BCZYYb4411 | none | 5Mar21 | 5Aug21 BCFZY | 1 | 0.97 | 18.7 | 0.859 | Ultrasonic sprayer | 0.6833 | 1500 | Furnace 1 | No | No | Standard Suspension | 16Dec21_ | 23Dec21_ | 2.541 | No | Negatrode and BaCO3 | Lingberg Blue, high | 144 | 900 | 27Dec21_ | 12 | 7 | 0 | 7 | 200 | 4-3 Christine Darden | none | No | Shanghai | 1.08 | 0.299 | 0.297 | 0.448 | 0.558 | 1.006 | 0.07 | 0.43 | 0.306 | 1.058
LoLe 9Sep21 BCZYYb4411 [60% NiO{large} 40% BCZYYb 20% Starch {potato}] | 44 μm mesh | 5.88 | 36.4 | 47.7 | none | 11Jun21 BCZYYb4411 | none | 5Mar21 | 5Aug21 BCFZY | 10 | 1 | 23.5 | 0.859 | Ultrasonic sprayer | 0.622 | 1475 | Furnace 1 | No | No | Standard Suspension | 20Oct21_ | 25Oct21_ | 3.674 | No | BCZYYb precursurs | Lingberg Blue, high | 144 | 900 | 27Dec21_ | 25 | 5 | 0 | 81 | 200 | 4-3 Christine Darden | none | No | Shanghai | 1.012 | 0.275 | 0.806 | 0.276 | 0.244 | 0.52 | N/A | N/A | N/A | N/A
CD 11Aug20 BCZYYb4411 [60% NiO{Type F} 40% BCZYYb 20% Starch {corn}] | Type F | 1.268 | 36.4 | 47.7 | none | 11Jun21 BCZYYb4411 | none | 5Mar21 | 5Aug21 BCFZY | 10 | 0.89 | 16.7 | 0.859 | Ultrasonic sprayer | 0.6635 | 1500 | Furnace 1 | No | No | Standard Suspension | 20Oct21_ | 22Oct21_ | 1.745 | No | BCZYYb precursurs | Lingberg Blue, high | 144 | 900 | 27Dec21_ | 1 | 2 | 0 | 91 | 200 | 4-3 Christine Darden | none | No | Shanghai | 1.095 | 0.387 | 0.347 | 0.401 | 0.24 | 0.641 | -0.01 | 0.1 | 0.309 | 0.947
LoLe 9Sep21 BCZYYb4411 [60% NiO{large} 40% BCZYYb 20% Starch {potato}] | 44 μm mesh | 5.88 | 36.4 | 47.7 | none | 11Jun21 BCZYYb4411 | none | 5Mar21 | 5Aug21 BCFZY | 9 | 1.035 | 19.6 | 0.859 | Ultrasonic sprayer | 0.6706 | 1475 | Furnace 1 | No | No | Standard Suspension | 20Oct21_ | 25Oct21_ | 3.674 | No | BCZYYb precursurs | Lingberg Blue | 169 | 900 | 21Jan22_ | 25 | 5 | 0 | 98 | 200 | 4-3 Christine Darden | none | No | FCM | 1.038 | 0.315 | 0.595 | 0.32 | 0.341 | 0.661 | 0.1 | 0.66 | 0.285 | 0.938
CD 11Aug20 BCZYYb4411 [60% NiO{Type F} 40% BCZYYb 20% Starch {corn}] | Type F | 1.268 | 36.4 | 47.7 | none | 11Jun21 BCZYYb4411 | none | 5Mar21 | 5Aug21 BCFZY | 6 | 0.76 | 16.7 | 0.859 | Ultrasonic sprayer | 0.5909 | 1500 | Furnace 1 | No | No | Standard Suspension | 20Oct21_ | 22Oct21_ | 1.745 | No | BCZYYb precursurs | Lingberg Blue | 169 | 900 | 21Jan22_ | 1 | 2 | 0 | 108 | 200 | 4-3 Christine Darden | none | No | FCM | 1.093 | 0.316 | 0.307 | 0.46 | 0.407 | 0.867 | 0.05 | 0.33 | 0.306 | 1.016
LoLe 9Sep21 BCZYYb4411 [60% NiO{large} 40% BCZYYb 20% Starch {potato}] | 44 μm mesh | 5.88 | 36.4 | 47.7 | none | 11Jun21 BCZYYb4411 | none | 5Mar21 | 5Aug21 BCFZY | 8 | 0.99 | 4.5 | 0.859 | Ultrasonic sprayer | 0.6555 | 1500 | Furnace 1 | No | No | Standard Suspension | 16Dec21_ | 23Dec21_ | 2.637 | No | BCZYYb precursurs | Lingberg Blue, high | 189 | 900 | 10Feb22_ | 12 | 11 | 0 | 56 | 200 | 4-3 Christine Darden | none | No | Shanghai | 1.008 | 0.235 | 0.326 | 0.426 | 0.586 | 1.012 | N/A | N/A | N/A | N/A
LoLe 9Sep21 BCZYYb4411 [60% NiO{large} 40% BCZYYb 20% Starch {potato}] | 44 μm mesh | 5.88 | 36.4 | 47.7 | 45% BCZYYb4411 55% NiO | 11Jun21 BCZYYb4411 | none | 5Mar21 | 5Aug21 BCFZY | 10 | 0.825 | 15.1 | 0.859 | Ultrasonic sprayer | 0.8929 | 1500 | Furnace 1 | No | No | Standard Suspension | 24Jan22_ | 26Jan22_ | 3.513 | No | none | Lingberg Blue, high | 193 | 900 | 14Feb22_ | 26 | 2 | 0 | 38 | 200 | 4-3 Christine Darden | none | No | Shanghai | 1.083 | 0.331 | 0.337 | 0.424 | 0.347 | 0.771 | 0.05 | 0.28 | 0.294 | 0.908
LoLe 9Sep21 BCZYYb4411 [60% NiO{large} 40% BCZYYb 20% Starch {potato}] | 44 μm mesh | 5.88 | 36.4 | 47.7 | 45% BCZYYb4411 55% NiO | 11Jun21 BCZYYb4411 | none | 25Feb22 | 14Mar22 BCFZY | 1 | 1.055 | 22.6 | 0.859 | Ultrasonic sprayer | 0.6619 | 1475 | Furnace 1 | No | No | Standard Suspension | 24Jan22_ | 28Feb22_ | 3.179 | No | BaCO3 | Lingberg Blue, high | 0 | 900 | 15Mar22_ | 26 | 35 | 1 | 24 | 200 | 4-3 Christine Darden | none | No | FCM | 1.036 | 0.55 | 0.786 | 0.274 | 0.13 | 0.404 | 0.11 | 0.5 | 0.277 | 0.861
LoLe 9Sep21 BCZYYb4411 [60% NiO{large} 40% BCZYYb 20% Starch {potato}] | 44 μm mesh | 5.88 | 36.4 | 47.7 | 45% BCZYYb4411 55% NiO | 11Jun21 BCZYYb4411 | Gd2O3 (lot#: W17F039) | 25Feb22 | 14Mar22 BCFZY | 9 | 0.785 | 22.8 | 0.859 | Ultrasonic sprayer | 0.7377 | 1475 | Furnace 1 | No | No | Standard Suspension | 24Jan22_ | 23Mar22_ | 2.743 | No | none | Lingberg Blue, high | 18 | 900 | 1Apr22_ | 31 | 58 | 0 | 20 | 200 | 4-3 Christine Darden | none | Yes | FCM | 1.063 | 0.27 | 0.307 | 0.502 | 0.436 | 0.938 | 0.09 | 0.38 | 0.289 | 0.97
LoLe 9Sep21 BCZYYb4411 [60% NiO{large} 40% BCZYYb 20% Starch {potato}] | 44 μm mesh | 5.88 | 36.4 | 47.7 | none | 18Mar22 BCZYYb4411,1mol%NiO | none | 25Feb22 | 14Mar22 BCFZY | 1 | 0.82 | 32 | 1.152 | Ultrasonic sprayer | 0.7463 | 1500 | Furnace 1 | No | No | Standard Suspension | 6Apr22_ | 7Apr22_ | 1.578 | Yes | BaCO3 | Lingberg Blue, high | 29 | 900 | 12Apr22_ | 2 | 1 | 0 | 15 | 200 | 4-3 Christine Darden | none | Yes | Shanghai | 1.074 | 0.295 | 0.297 | 0.45 | 0.456 | 0.906 | 0.06 | 0.36 | 0.3 | 0.886
LoLe 9Sep21 BCZYYb4411 [60% NiO{large} 40% BCZYYb 20% Starch {potato}] | 44 μm mesh | 5.88 | 36.4 | 47.7 | none | 18Mar22 BCZYYb4411,1mol%NiO | none | 25Feb22 | 14Mar22 BCFZY | 1 | 0.86 | 41.6 | 1.152 | Ultrasonic sprayer | 0.2962 | 1475 | Furnace 1 | No | No | Standard Suspension | 11Apr22_ | 13Apr22_ | 1.27 | Yes | BaCO3 | Lingberg Blue, high | 37 | 900 | 20Apr22_ | 1 | 2 | 0 | 13 | 200 | 4-3 Christine Darden | none | Yes | FCM | 1.09 | 0.362 | 0.307 | 0.547 | 0.181 | 0.728 | 0.06 | 0.33 | 0.332 | 0.999
LoLe 9Sep21 BCZYYb4411 [60% NiO{large} 40% BCZYYb 20% Starch {potato}] | 44 μm mesh | 5.88 | 36.4 | 47.7 | none | 18Mar22 BCZYYb4411,1mol%NiO | none | 25Feb22 | 4Apr22 BCFZY - GDC10 | 2 | 1.005 | 25.8 | 1.152 | Ultrasonic sprayer | 0.3251 | 1475 | Furnace 1 | No | No | Standard Suspension | 11Apr22_ | 13Apr22_ | 1.27 | Yes | BaCO3 | Lingberg Blue, high | 16 | 900 | 20Apr22_ | 1 | 2 | 0 | 19 | 200 | 4-3 Christine Darden | none | Yes | FCM | 1.086 | 0.311 | 0.297 | 0.578 | 0.245 | 0.823 | 0.09 | 0.39 | 0.288 | 0.973
LoLe 9Sep21 BCZYYb4411 [60% NiO{large} 40% BCZYYb 20% Starch {potato}] | 44 μm mesh | 5.88 | 36.4 | 47.7 | none | 18Mar22 BCZYYb4411,1mol%NiO | none | 25Feb22 | 14Mar22 BCFZY | 4 | 0.855 | 43.5 | 1.152 | Ultrasonic sprayer | 0.3585 | 1475 | Furnace 1 | No | No | Standard Suspension | 11Apr22_ | 13Apr22_ | 1.27 | Yes | BaCO3 | Lingberg Blue, high | 43 | 900 | 26Apr22_ | 1 | 2 | 0 | 22 | 200 | 4-3 Christine Darden | Alumina polish | Yes | Shanghai | 1.091 | 0.18 | 0.157 | 1.041 | 0.402 | 1.443 | 0.07 | 0.39 | N/A | N/A
LoLe 9Sep21 BCZYYb4411 [60% NiO{large} 40% BCZYYb 20% Starch {potato}] | 44 μm mesh | 5.88 | 36.4 | 47.7 | none | 18Mar22 BCZYYb4411,1mol%NiO | none | 25Feb22 | 14Mar22 BCFZY | 5 | 0.87 | 14.5 | 1.152 | Ultrasonic sprayer | 0.3453 | 1475 | Furnace 1 | No | No | Standard Suspension | 11Apr22_ | 13Apr22_ | 1.27 | Yes | BaCO3 | Lingberg Blue, high | 59 | 900 | 26Apr22_ | 1 | 2 | 0 | 25 | 200 | 4-3 Christine Darden | 1200 grit sandpaper | Yes | FCM | 1.098 | 0.159 | 0.137 | 1.179 | 0.46 | 1.639 | 0.07 | 0.31 | 0.328 | 0.985
LoLe 9Sep21 BCZYYb4411 [60% NiO{large} 40% BCZYYb 20% Starch {potato}] | 44 μm mesh | 5.88 | 36.4 | 47.7 | none | 18Mar22 BCZYYb4411,1mol%NiO | none | 25Feb22 | 14Mar22 BCFZY | 7 | 0.955 | 32.4 | 1.152 | Ultrasonic sprayer | 0.775 | 1550 | Furnace 1 | No | Yes | Standard Suspension | 6Apr22_ | 10Apr22_ | 1.192 | Yes | BaCO3 | Lingberg Blue, high | 37 | 900 | 20Apr22_ | 2 | 4 | 0 | 31 | 200 | 4-3 Christine Darden | none | Yes | FCM | 1.091 | 0.384 | 0.327 | 0.43 | 0.251 | 0.681 | 0.07 | 0.33 | 0.291 | 0.912
LoLe 9Sep21 BCZYYb4411 [60% NiO{large} 40% BCZYYb 20% Starch {potato}] | 44 μm mesh | 5.88 | 36.4 | 47.7 | none | 18Mar22 BCZYYb4411,1mol%NiO | none | 25Feb22 | 14Mar22 BCFZY | 11 | 1.005 | 27 | 1.152 | Ultrasonic sprayer | 0.442 | 1475 | Furnace 1 | No | No | Standard Suspension | 11Apr22_ | 13Apr22_ | 1.27 | Yes | BaCO3 | Lingberg Blue, high | 59 | 900 | 12May22_ | 1 | 2 | 0 | 34 | 200 | 4-3 Christine Darden | Acid etch | Yes | FCM | 1.095 | 0.295 | 0.237 | 0.616 | 0.278 | 0.894 | 0.09 | 0.32 | 0.313 | 0.852
15Mar22 BCZYYb4411 [65%NiO (50/50) bimodal 35% BCZYYb 30% starch {potato}] | Bimodal | 2.762 | 29.3 | 47.6 | none | 11Jun21 BCZYYb4411 | none | 25Feb22 | 14Mar22 BCFZY | 2 | 0.845 | 24.9 | 0.859 | Ultrasonic sprayer | 0.4683 | 1475 | Furnace 1 | No | No | Standard Suspension | 28Mar22_ | 30Mar22_ | 2.185 | No | BaCO3 | Lingberg Blue, high | 29 | 900 | 12Apr22_ | 5 | 2 | 0 | 53 | 200 | 4-3 Christine Darden | none | Yes | FCM | 1.087 | 0.3 | 0.287 | 0.531 | 0.329 | 0.86 | 0.06 | 0.32 | N/A | N/A
LoLe 9Sep21 BCZYYb4411 [60% NiO{large} 40% BCZYYb 20% Starch {potato}] | 44 μm mesh | 5.88 | 36.4 | 47.7 | none | 18Mar22 BCZYYb4411,1mol%NiO | none | 25Feb22 | 4Apr22 BCFZY - GDC10 | 8 | 0.97 | 21 | 1.152 | Ultrasonic sprayer | 0.678 | 1550 | Furnace 1 | No | Yes | Standard Suspension | 6Apr22_ | 10Apr22_ | 1.192 | Yes | BaCO3 | Lingberg Blue, high | 16 | 900 | 20Apr22_ | 2 | 4 | 0 | 46 | 200 | 4-3 Christine Darden | none | Yes | FCM | 1.095 | 0.269 | 0.227 | 0.6 | 0.39 | 0.99 | 0.06 | 0.3 | 0.298 | 0.918
LoLe 9Sep21 BCZYYb4411 [60% NiO{large} 40% BCZYYb 20% Starch {potato}] | 44 μm mesh | 5.88 | 36.4 | 47.7 | 45% BCZYYb4411 55% NiO | 11Jun21 BCZYYb4411 | none | 5Mar21 | 5Aug21 BCFZY | 7 | 0.985 | 24.4 | 0.859 | Ultrasonic sprayer | 0.6438 | 1475 | Furnace 1 | No | No | Standard Suspension | 24Jan22_ | 28Feb22_ | 3.179 | No | BaCO3 | Lingberg Blue, high | 221 | 900 | 15Mar22_ | 31 | 35 | 1 | 92 | 200 | 4-3 Christine Darden | none | Yes | FCM | 1.041 | 0.453 | 0.726 | 0.278 | 0.181 | 0.459 | 0.13 | 0.74 | 0.288 | 0.966
LoLe 9Sep21 BCZYYb4411 [60% NiO{large} 40% BCZYYb 20% Starch {potato}] | 44 μm mesh | 5.88 | 36.4 | 47.7 | none | 18Mar22 BCZYYb4411,1mol%NiO | none | 25Feb22 | 14Mar22 BCFZY | 10 | 0.93 | 27.2 | 1.152 | Ultrasonic sprayer | 0.8452 | 1550 | Furnace 1 | No | Yes | Standard Suspension | 6Apr22_ | 10Apr22_ | 1.192 | Yes | BaCO3 | Lingberg Blue, high | 78 | 900 | 31May22_ | 2 | 4 | 0 | 54 | 200 | 4-3 Christine Darden | Acid etch | Yes | FCM | 1.069 | 0.213 | 0.217 | 0.706 | 0.484 | 1.19 | 0.08 | 0.35 | N/A | N/A
LoLe 9Sep21 BCZYYb4411 [60% NiO{large} 40% BCZYYb 20% Starch {potato}] | 44 μm mesh | 5.88 | 36.4 | 47.7 | none | 18Mar22 BCZYYb4411,1mol%NiO | none | 29Mar22 | 13May22 BCFZY | 6 | 0.84 | 35.8 | 1.152 | Ultrasonic sprayer | 0.7419 | 1475 | Furnace 1 | No | No | Standard Suspension | 6Apr22_ | 7Apr22_ | 1.578 | Yes | BaCO3 | Lingberg Blue, high | 18 | 900 | 31May22_ | 2 | 1 | 0 | 67 | 200 | 4-3 Christine Darden | none | Yes | Shanghai | 1.076 | 0.219 | 0.237 | 0.576 | 0.663 | 1.239 | 0.08 | 0.48 | N/A | N/A
5Apr22 BCZYYb4411 [60% NiO{large} 40% BCZYYb 20% Starch {potato}] | 44 μm mesh | 8.07 | 36 | 47.3 | 45% BCZYYb4411 55% NiO | 11Jun21 BCZYYb4411 | none | 25Feb22 | 14Mar22 BCFZY | 5 | 0.87 | 29.5 | 0.859 | Ultrasonic sprayer | 0.86 | 1550 | Furnace 1 | No | Yes | Standard Suspension | 3Jun22_ | 5Jun22_ | 5.392 | No | BaCO3 | Lingberg Blue, high | 85 | 900 | 7Jun22_ | 1 | 2 | 0 | 9 | 200 | 4-3 Christine Darden | none | Yes | FCM | 0.99 | 0.189 | 0.526 | 0.456 | 0.43 | 0.886 | 0.2 | 0.65 | N/A | N/A
LoLe 9Sep21 BCZYYb4411 [60% NiO{large} 40% BCZYYb 20% Starch {potato}] | 44 μm mesh | 5.88 | 36.4 | 47.7 | 45% BCZYYb4411 55% NiO | 11Jun21 BCZYYb4411 | none | 25Feb22 | 14Mar22 BCFZY | 2 | 1.02 | 20 | 0.859 | Ultrasonic sprayer | 0.5111 | 1475 | Furnace 1 | No | No | Standard Suspension | 10Jun22_ | 11Jun22_ | 2.723 | No | BaCO3 | Lingberg Blue, high | 92 | 900 | 14Jun22_ | 2 | 1 | 0 | 7 | 200 | 4-3 Christine Darden | none | Yes | FCM | 1.059 | 0.295 | 0.396 | 0.424 | 0.336 | 0.76 | 0.08 | 0.42 | 0.302 | 1.095
LoLe 9Sep21 BCZYYb4411 [60% NiO{large} 40% BCZYYb 20% Starch {potato}] | 44 μm mesh | 5.88 | 36.4 | 47.7 | none | 11Jun21 BCZYYb4411 | Type F NiO | 5Mar21 | 5Aug21 BCFZY | 6 | 0.86 | 19.5 | 0.859 | Ultrasonic sprayer | 0.7101 | 1475 | Furnace 1 | No | No | Standard Suspension | 24Jan22_ | 9Mar22_ | 4.311 | No | none | Lingberg Blue, high | 221 | 900 | 15Mar22_ | 31 | 44 | 1 | 104 | 200 | 4-3 Christine Darden | none | Yes | FCM | 1.075 | 0.505 | 0.676 | 0.224 | 0.22 | 0.444 | 0.09 | 0.35 | 0.305 | 0.889
LoLe 9Sep21 BCZYYb4411 [60% NiO{large} 40% BCZYYb 20% Starch {potato}] | 44 μm mesh | 5.88 | 36.4 | 47.7 | 45% BCZYYb4411 55% NiO | 11Jun21 BCZYYb4411 | none | 25Feb22 | 9May22 BCFZY - GDC10 | 1 | 0.95 | 44.8 | 0.859 | Ultrasonic sprayer | 0.4583 | 1475 | Furnace 1 | No | No | Standard Suspension | 10Jun22_ | 11Jun22_ | 2.723 | No | BaCO3 | Lingberg Blue, high | 36 | 900 | 14Jun22_ | 2 | 1 | 0 | 16 | 200 | 4-3 Christine Darden | none | Yes | FCM | 1.061 | 0.194 | 0.237 | 0.709 | 0.554 | 1.263 | 0.13 | 0.5 | N/A | N/A
LoLe 9Sep21 BCZYYb4411 [60% NiO{large} 40% BCZYYb 20% Starch {potato}] | 44 μm mesh | 5.88 | 36.4 | 47.7 | none | 11Jun21 BCZYYb4411 | none | 25Feb22 | 14Mar22 BCFZY | 1 | 1.02 | 33.6 | 0.859 | Ultrasonic sprayer | 0.2875 | 1500 | Furnace 1 | No | No | Standard Suspension | 21Apr22_ | 23Apr22_ | 1.991 | No | BaCO3 | Lingberg Blue, high | 97 | 900 | 19Jun22_ | 2 | 2 | 0 | 66 | 200 | 4-3 Christine Darden | none | Yes | FCM | 1.102 | 0.298 | 0.227 | 0.667 | 0.277 | 0.944 | 0.06 | 0.32 | N/A | N/A
LoLe 9Sep21 BCZYYb4411 [60% NiO{large} 40% BCZYYb 20% Starch {potato}] | 44 μm mesh | 5.88 | 36.4 | 47.7 | none | 11Jun21 BCZYYb4411 | none | 25Feb22 | 14Mar22 BCFZY | 8 | 0.91 | 28.8 | 0.859 | Ultrasonic sprayer | 0.9848 | 1500 | Furnace 1 | No | No | Standard Suspension | 8Mar22_ | 27Mar22_ | 6.561 | No | none | Lingberg Blue, high | 29 | 900 | 12Apr22_ | 1 | 19 | 0 | 95 | 200 | 4-3 Christine Darden | none | Yes | Shanghai | 1.022 | 0.434 | 0.766 | 0.263 | 0.221 | 0.484 | N/A | N/A | N/A | N/A
LoLe 9Sep21 BCZYYb4411 [60% NiO{large} 40% BCZYYb 20% Starch {potato}] | 44 μm mesh | 5.88 | 36.4 | 47.7 | none | 11Jun21 BCZYYb4411 | none | 25Feb22 | 15Jun22 BCFZY - DWSB | 4 | 0.945 | 20.9 | 0.859 | Ultrasonic sprayer | 0.255 | 1500 | Furnace 1 | No | No | Standard Suspension | 21Apr22_ | 23Apr22_ | 1.991 | No | BaCO3 | Lingberg Blue, high | 13 | 900 | 28Jun22_ | 2 | 2 | 0 | 69 | 200 | 4-3 Christine Darden | none | Yes | FCM | 1.092 | 0.199 | 0.177 | 0.72 | 0.956 | 1.676 | 0.05 | 0.23 | N/A | N/A
LoLe 9Sep21 BCZYYb4411 [60% NiO{large} 40% BCZYYb 20% Starch {potato}] | 44 μm mesh | 5.88 | 36.4 | 47.7 | none | 11Jun21 BCZYYb4411 | none | 25Feb22 | 1Jul22 BCFZY - NiO | 6 | 0.99 | 25.5 | 0.859 | Ultrasonic sprayer | 0.3087 | 1500 | Furnace 1 | No | No | Standard Suspension | 21Apr22_ | 23Apr22_ | 1.991 | No | BaCO3 | Lingberg Blue, high | 0 | 900 | 1Jul22_ | 2 | 2 | 0 | 72 | 200 | 4-3 Christine Darden | none | Yes | FCM | 1.104 | 0.332 | 0.257 | 0.594 | 0.236 | 0.83 | 0.06 | 0.32 | 0.263 | 1.009
LoLe 9Sep21 BCZYYb4411 [60% NiO{large} 40% BCZYYb 20% Starch {potato}] | 44 μm mesh | 5.88 | 36.4 | 47.7 | none | 11Jun21 BCZYYb4411 | ZnO (lot#U19G032) | 25Feb22 | 14Mar22 BCFZY | 4 | 0.96 | 26.9 | 1.152 | Ultrasonic sprayer | 0.6203 | 1475 | Furnace 1 | No | No | Standard Suspension | 24Jan22_ | 17Mar22_ | 7.54 | Yes | none | Lingberg Blue, high | 106 | 900 | 28Jun22_ | 31 | 52 | 0 | 112 | 200 | 4-3 Christine Darden | none | Yes | FCM | 1.049 | 0.469 | 0.666 | 0.283 | 0.171 | 0.454 | 0.1 | 0.63 | N/A | N/A
Lole 8Jun22 BCZYYb4411 [60% NiO{large} 40% BCZYYb 20% Starch {potato}] | 44 μm mesh | 6.87 | 36.4 | 47.7 | 45% BCZYYb4411 55% NiO | 18Mar22 BCZYYb4411,1mol%NiO | none | 25Feb22 | 14Mar22 BCFZY | 2 | 0.94 | 25.1 | 1.152 | Ultrasonic sprayer | 0.4786 | 1475 | Furnace 1 | No | No | Standard Suspension | 29Jun22_ | 3Jul22_ | 4.625 | Yes | NiO and BaCO3 | Lingberg Blue, high | 92 | 900 | 6Jul22_ | 5 | 4 | 0 | 6 | 200 | 4-3 Christine Darden | none | Yes | FCM | 1.087 | 0.323 | 0.277 | 0.526 | 0.306 | 0.832 | 0.07 | 0.35 | N/A | N/A
LoLe 9Sep21 BCZYYb4411 [60% NiO{large} 40% BCZYYb 20% Starch {potato}] | 44 μm mesh | 5.88 | 36.4 | 47.7 | 45% BCZYYb4411 55% NiO | 11Jun21 BCZYYb4411 | ZnO (lot#U19G032) | 25Feb22 | 14Mar22 BCFZY | 8 | 0.895 | 28.6 | 0.859 | Ultrasonic sprayer | 0.6343 | 1475 | Furnace 1 | No | No | Standard Suspension | 24Jan22_ | 17Mar22_ | 7.54 | No | none | Lingberg Blue, high | 114 | 900 | 6Jul22_ | 31 | 52 | 0 | 116 | 200 | 4-3 Christine Darden | none | Yes | FCM | 1.017 | 0.361 | 0.786 | 0.29 | 0.189 | 0.479 | N/A | N/A | N/A | N/A
LoLe 9Sep21 BCZYYb4411 [60% NiO{large} 40% BCZYYb 20% Starch {potato}] | 44 μm mesh | 5.88 | 36.4 | 47.7 | none | 11Jun21 BCZYYb4411 | none | 25Feb22 | 4Apr22 BCFZY - GDC10 | 5 | 0.76 | 46.5 | 0.859 | Ultrasonic sprayer | 0.314 | 1500 | Furnace 1 | No | No | Standard Suspension | 21Apr22_ | 23Apr22_ | 1.991 | No | BaCO3 | Lingberg Blue, high | 88 | 900 | 1Jul22_ | 2 | 2 | 0 | 80 | 200 | 4-3 Christine Darden | none | Yes | FCM | 1.101 | 0.253 | 0.217 | 0.74 | 0.31 | 1.05 | 0.07 | 0.35 | 0.248 | 0.884
LoLe 9Sep21 BCZYYb4411 [60% NiO{large} 40% BCZYYb 20% Starch {potato}] | 44 μm mesh | 5.88 | 36.4 | 47.7 | none | 11Jun21 BCZYYb4411 | none | 25Feb22 | 15Jun22 BCFZY - DWSB | 3 | 0.885 | 27.1 | 0.859 | Ultrasonic sprayer | 0.2869 | 1500 | Furnace 1 | No | No | Standard Suspension | 21Apr22_ | 23Apr22_ | 1.991 | No | BaCO3 | Lingberg Blue, high | 13 | 900 | 28Jun22_ | 2 | 2 | 0 | 83 | 200 | 4-3 Christine Darden | none | Yes | FCM | 1.086 | 0.171 | 0.156 | 0.803 | 1.161 | 1.964 | 0.05 | 0.25 | 0.21 | 0.856
Lole 8Jun22 BCZYYb4411 [60% NiO{large} 40% BCZYYb 20% Starch {potato}] | 44 μm mesh | 6.87 | 36.4 | 47.7 | none | 11Jun21 BCZYYb4411 | none | 25Feb22 | 14Mar22 BCFZY | 10 | 0.805 | 12.9 | 0.859 | Ultrasonic sprayer | 0.4356 | 1475 | Furnace 1 | No | No | Standard Suspension | 29Jun22_ | 6Jul22_ | 6.51 | No | NiO and Negatrode | Lingberg Blue, high | 119 | 900 | 11Jul22_ | 5 | 7 | 0 | 27 | 200 | 4-3 Christine Darden | none | Yes | FCM | 1.091 | 0.224 | 0.217 | 0.591 | 0.546 | 1.137 | 0.08 | 0.33 | 0.302 | 0.923
Lole 8Jun22 BCZYYb4411 [60% NiO{large} 40% BCZYYb 20% Starch {potato}] | 44 μm mesh | 6.87 | 36.4 | 47.7 | none | 11Jun21 BCZYYb4411 | none | 25Feb22 | 1Jul22 BCFZY - NiO | 11 | 0.82 | 13.6 | 0.859 | Ultrasonic sprayer | 0.372 | 1475 | Furnace 1 | No | No | Standard Suspension | 29Jun22_ | 6Jul22_ | 6.51 | No | NiO and Negatrode | Lingberg Blue, high | 10 | 900 | 11Jul22_ | 5 | 7 | 0 | 33 | 200 | 4-3 Christine Darden | none | Yes | FCM | 1.094 | 0.23 | 0.218 | 0.631 | 0.445 | 1.076 | 0.07 | 0.34 | 0.304 | 0.918
LoLe 9Sep21 BCZYYb4411 [60% NiO{large} 40% BCZYYb 20% Starch {potato}] | 44 μm mesh | 5.88 | 36.4 | 47.7 | 45% BCZYYb4411 55% NiO | 11Jun21 BCZYYb4411 | none | 25Feb22 | 14Mar22 BCFZY | 6 | 0.97 | 19.9 | 0.859 | Ultrasonic sprayer | 0.6405 | 1475 | Furnace 1 | No | No | Standard Suspension | 10Jun22_ | 16Jun22_ | 3.411 | No | BaCO3 | Lingberg Blue, high | 148 | 800 | 9Aug22_ | 2 | 6 | 0 | 63 | 200 | 4-3 Christine Darden | none | Yes | Shanghai | 1.069 | 0.428 | 0.527 | 0.316 | 0.238 | 0.554 | 0.08 | 0.44 | 0.292 | 1.164
Lole 8Jun22 BCZYYb4411 [60% NiO{large} 40% BCZYYb 20% Starch {potato}] | 44 μm mesh | 6.87 | 36.4 | 47.7 | none | 11Jun21 BCZYYb4411 | none | 25Feb22 | 15Jun22 BCFZY - DWSB | 12 | 0.89 | 20.5 | 0.859 | Ultrasonic sprayer | 0.7812 | 1475 | Furnace 1 | No | No | Standard Suspension | 29Jun22_ | 6Jul22_ | 6.51 | No | Negatrode and BaCO3 | Lingberg Blue, high | 55 | 800 | 9Aug22_ | 5 | 7 | 0 | 47 | 200 | 4-3 Christine Darden | none | Yes | FCM | 1.078 | 0.287 | 0.338 | 0.35 | 0.778 | 1.128 | 0.05 | 0.38 | 0.246 | 1.076
Lole 8Jun22 BCZYYb4411 [60% NiO{large} 40% BCZYYb 20% Starch {potato}] | 44 μm mesh | 6.87 | 36.4 | 47.7 | none | 11Jun21 BCZYYb4411 | GDC10 (FCM, lot#6A041) | 25Feb22 | 14Mar22 BCFZY | 3 | 0.935 | 15.4 | 0.859 | Ultrasonic sprayer | 0.3686 | 1475 | Furnace 1 | No | No | Standard Suspension | 29Jun22_ | 6Jul22_ | 6.51 | No | Negatrode and BaCO3 | Lingberg Blue, high | 119 | 900 | 11Jul22_ | 5 | 7 | 0 | 54 | 200 | 4-3 Christine Darden | none | Yes | FCM | 1.097 | 0.244 | 0.197 | 0.745 | 0.362 | 1.107 | 0.06 | 0.35 | 0.321 | 0.915
Lole 8Jun22 BCZYYb4411 [60% NiO{large} 40% BCZYYb 20% Starch {potato}] | 44 μm mesh | 6.87 | 36.4 | 47.7 | none | 18Mar22 BCZYYb4411,1mol%NiO | none | 25Feb22 | 14Mar22 BCFZY | 11 | 0.85 | 17.7 | 1.152 | Ultrasonic sprayer | 0.5095 | 1475 | Furnace 1 | No | No | Standard Suspension | 3Aug22_ | 21Aug22_ | 5.472 | Yes | BaCO3 | Lingberg Blue, high | 165 | 900 | 26Aug22_ | 2 | 18 | 0 | 32 | 200 | 4-3 Christine Darden | none | Yes | FCM | 1.065 | 0.369 | 0.425 | 0.395 | 0.249 | 0.644 | 0.09 | 0.47 | 0.295 | 0.917
Lole 8Jun22 BCZYYb4411 [60% NiO{large} 40% BCZYYb 20% Starch {potato}] | 44 μm mesh | 6.87 | 36.4 | 47.7 | none | 18Mar22 BCZYYb4411,1mol%NiO | none | 25Feb22 | 14Mar22 BCFZY | 4 | 0.875 | 30.3 | 1.152 | Ultrasonic sprayer | 0.4033 | 1475 | Furnace 1 | No | No | Standard Suspension | 3Aug22_ | 24Aug22_ | 4.377 | Yes | BaCO3 | Lingberg Blue, high | 170 | 900 | 31Aug22_ | 2 | 21 | 0 | 43 | 200 | 4-3 Christine Darden | none | Yes | FCM | 1.077 | 0.218 | 0.226 | 0.687 | 0.491 | 1.178 | 0.08 | 0.41 | 0.302 | 1.101
Lole 8Jun22 BCZYYb4411 [60% NiO{large} 40% BCZYYb 20% Starch {potato}] | 44 μm mesh | 6.87 | 36.4 | 47.7 | BCZYYb7111 + NiO | 18Mar22 BCZYYb4411,1mol%NiO | none | 25Feb22 | 14Mar22 BCFZY | 1 | 0.98 | 18.9 | 1.152 | Ultrasonic sprayer | 0.6448 | 1475 | Furnace 1 | No | No | Standard Suspension | 9Oct22_ | 13Oct22_ | 2.814 | Yes | BaCO3 | Lingberg Blue, high | 224 | 900 | 24Oct22_ | 58 | 4 | 0 | 23 | 200 | 4-3 Christine Darden | none | Yes | FCM | 1.045 | 0.239 | 0.376 | 0.468 | 0.379 | 0.847 | 0.09 | 0.6 | 0.298 | 0.931
Lole 8Jun22 BCZYYb4411 [60% NiO{large} 40% BCZYYb 20% Starch {potato}] | 44 μm mesh | 6.87 | 36.4 | 47.7 | BCZYYb7111 + NiO | 18Mar22 BCZYYb4411,1mol%NiO | none | 25Feb22 | 14Mar22 BCFZY | 5 | 0.905 | 12.2 | 1.152 | Ultrasonic sprayer | 0.5971 | 1475 | Furnace 1 | No | No | Standard Suspension | 9Oct22_ | 13Oct22_ | 2.814 | Yes | BaCO3 | Lingberg Blue, high | 224 | 900 | 24Oct22_ | 58 | 4 | 0 | 27 | 200 | 4-3 Christine Darden | none | Yes | FCM | 1.005 | 0.16 | 0.395 | 0.544 | 0.506 | 1.05 | 0.16 | 0.57 | N/A | N/A
Lole 8Jun22 BCZYYb4411 [60% NiO{large} 40% BCZYYb 20% Starch {potato}] | 44 μm mesh | 6.87 | 36.4 | 47.7 | BCZYYb7111 + NiO | 18Mar22 BCZYYb4411,1mol%NiO | none | 25Feb22 | 14Mar22 BCFZY | 2 | 0.865 | 17.6 | 1.152 | Ultrasonic sprayer | 0.5886 | 1475 | Furnace 1 | No | No | Standard Suspension | 9Oct22_ | 16Oct22_ | 2.716 | Yes | BaCO3 | Lingberg Blue, high | 235 | 825 | 4Nov22_ | 58 | 7 | 0 | 31 | 200 | 4-3 Christine Darden | none | Yes | FCM | 1.06 | 0.224 | 0.345 | 0.476 | 0.517 | 0.993 | 0.11 | 0.54 | 0.301 | 1.058
LoLe 9Sep21 BCZYYb4411 [60% NiO{large} 40% BCZYYb 20% Starch {potato}] | 44 μm mesh | 5.88 | 36.4 | 47.7 | none | 11Jun21 BCZYYb4411 | Gd2O3 (lot#: W17F039) | 25Feb22 | 14Mar22 BCFZY | 5 | 0.84 | 28.2 | 0.859 | Ultrasonic sprayer | 0.7884 | 1475 | Furnace 1 | No | No | Standard Suspension | 8Mar22_ | 23Mar22_ | 2.743 | No | none | Lingberg Blue, high | 18 | 900 | 1Apr22_ | 1 | 15 | 0 | 242 | 200 | 4-3 Christine Darden | none | Yes | FCM | 1.035 | 0.318 | 0.475 | 0.429 | 0.226 | 0.655 | 0.17 | 0.76 | 0.26 | 0.928
LoLe 9Sep21 BCZYYb4411 [60% NiO{large} 40% BCZYYb 20% Starch {potato}] | 44 μm mesh | 5.88 | 36.4 | 47.7 | 45% BCZYYb4411 55% NiO | 11Jun21 BCZYYb4411 | none | 25Feb22 | 4Apr22 BCFZY - GDC10 | 5 | 0.935 | 38.4 | 0.859 | Ultrasonic sprayer | 0.594 | 1475 | Furnace 1 | No | No | Standard Suspension | 10Jun22_ | 16Jun22_ | 3.411 | No | BaCO3 | Lingberg Blue, high | 85 | 900 | 28Jun22_ | 2 | 6 | 0 | 189 | 200 | 4-3 Christine Darden | none | Yes | FCM | 1.058 | 0.343 | 0.434 | 0.4 | 0.309 | 0.709 | 0.56 | 0.1 | 0.295 | 1.092
Lole 8Jun22 BCZYYb4411 [60% NiO{large} 40% BCZYYb 20% Starch {potato}] | 44 μm mesh | 6.87 | 36.4 | 47.7 | 45% BCZYYb4411 55% NiO | 18Mar22 BCZYYb4411,1mol%NiO | none | 25Feb22 | 6Dec22 BCFZY | 1 | 0.785 | 31.8 | 1.152 | Ultrasonic sprayer | 0.3288 | 1475 | Furnace 1 | No | No | Standard Suspension | 1Dec22_ | 2Dec22_ | 2.747 | Yes | none | Lingberg Blue, high | 0 | 900 | 6Dec22_ | 109 | 1 | 0 | 24 | 200 | 4-3 Christine Darden | none | Yes | FCM | 1.084 | 0.223 | 0.205 | 0.767 | 0.372 | 1.139 | 0.07 | 0.39 | 0.302 | 0.977
LoLe 9Sep21 BCZYYb4411 [60% NiO{large} 40% BCZYYb 20% Starch {potato}] | 44 μm mesh | 5.88 | 36.4 | 47.7 | none | 18Mar22 BCZYYb4411,1mol%NiO | none | 25Feb22 | 6Dec22 BCFZY | 12 | 0.85 | 21.3 | 1.152 | Ultrasonic sprayer | 0.3866 | 1550 | Furnace 1 | No | Yes | Standard Suspension | 6Apr22_ | 10Apr22_ | 1.192 | Yes | BaCO3 | Lingberg Blue, high | 0 | 900 | 6Dec22_ | 2 | 4 | 0 | 264 | 200 | 4-3 Christine Darden | none | Yes | FCM | 1.084 | 0.25 | 0.245 | 0.548 | 0.471 | 1.019 | 0.06 | 0.36 | 0.302 | 0.976
Lole 8Jun22 BCZYYb4411 [60% NiO{large} 40% BCZYYb 20% Starch {potato}] | 44 μm mesh | 6.87 | 36.4 | 47.7 | 45% BCZYYb4411 55% NiO | 18Mar22 BCZYYb4411,1mol%NiO | none | 25Feb22 | 6Dec22 BCFZY | 11 | 0.825 | 14.4 | 1.152 | Ultrasonic sprayer | 0.5417 | 1475 | Furnace 1 | No | No | Standard Suspension | 29Jun22_ | 22Nov22_ | 1.877 | Yes | Negatrode and BaCO3 | Lingberg Blue, high | 0 | 900 | 6Dec22_ | 2 | 146 | 0 | 49 | 200 | 4-3 Christine Darden | none | Yes | FCM | 1.08 | 0.387 | 0.395 | 0.416 | 0.227 | 0.643 | 0.07 | 0.34 | 0.275 | 0.984
Lole 8Jun22 BCZYYb4411 [60% NiO{large} 40% BCZYYb 20% Starch {potato}] | 44 μm mesh | 6.87 | 36.4 | 47.7 | 45% BCZYYb4411 55% NiO | 18Mar22 BCZYYb4411,1mol%NiO | none | 25Feb22 | 14Mar22 BCFZY | 1 | 1.005 | 33.8 | 0.859 | Ultrasonic sprayer | 0.3436 | 1500 | Furnace 1 | Yes | No | Standard Suspension | 10Jan23_ | 10Jan23_ | 3.492 | Yes | NFL and BaCO3 | Lingberg Blue, high | 307 | 900 | 15Jan23_ | 32 | 0 | 0 | 272 | 200 | 4-3 Christine Darden | none | Yes | FCM | 1.101 | 0.12 | 0.13 | 1.072 | 0.665 | 1.737 | 0.06 | 0.38 | 0.333 | 1.255
LoLe 9Sep21 BCZYYb4411 [60% NiO{large} 40% BCZYYb 20% Starch {potato}] | 44 μm mesh | 5.88 | 36.4 | 47.7 | none | 11Jun21 BCZYYb4411 | none | 25Feb22 | 6Dec22 BCFZY | 11 | 0.94 | 17.7 | 0.859 | Ultrasonic sprayer | 0.231 | 1475 | Furnace 1 | No | No | Standard Suspension | 21Apr22_ | 26Apr22_ | 1.228 | No | BaCO3 | Lingberg Blue, high | 0 | 900 | 6Dec22_ | 2 | 5 | 0 | 545 | 200 | 4-3 Christine Darden | none | Yes | Vivtek | 1.097 | 0.238 | 0.209 | 0.801 | 0.282 | 1.083 | 0.07 | 0.34 | 0.273 | 0.948
Lole 8Jun22 BCZYYb4411 [60% NiO{large} 40% BCZYYb 20% Starch {potato}] | 44 μm mesh | 6.87 | 36.4 | 47.7 | none | 18Mar22 BCZYYb4411,1mol%NiO | none | 25Feb22 | 6Dec22 BCFZY | 11 | 1.015 | 63.5 | 1.152 | Ultrasonic sprayer | 0.6649 | 1500 | Furnace 1 | YesNo | Yes | Simple suspension | 22Sep23_ | 28Sep23_ | 3.621 | Yes | stacked | CFCC Small Furnace | 323 | 905 | 25Oct23_ | 4 | 6 | 0 | 39 | 200 | 4-3 Christine Darden | none | Yes | Vivtek | 1.08 | 0.159 | 0.18 | 0.872 | 0.575 | 1.447 | 0.08 | 0.35 | 0.277 | 0.975
Lole 8Jun22 BCZYYb4411 [60% NiO{large} 40% BCZYYb 20% Starch {potato}] | 44 μm mesh | 6.87 | 36.4 | 47.7 | none | 18Mar22 BCZYYb4411,1mol%NiO | none | 25Feb22 | 6Dec22 BCFZY | 8 | 1 | 23.1 | 1.152 | Ultrasonic sprayer | 1.0685 | 1500 | Furnace 1 | YesNo | No | Simple suspension | 22Sep23_ | 2Oct23_ | 1.866 | Yes | stacked | CFCC Small Furnace | 337 | 905 | 8Nov23_ | 4 | 10 | 0 | 44 | 200 | 4-3 Christine Darden | none | Yes | Vivtek | 1.058 | 0.419 | 0.5 | 0.387 | 0.161 | 0.548 | 0.11 | 0.58 | N/A | 0.536
LoLe 9Sep21 BCZYYb4411 [60% NiO{large} 40% BCZYYb 20% Starch {potato}] | 44 μm mesh | 5.88 | 36.4 | 47.7 | none | 11Jun21 BCZYYb4411 | none | 25Feb22 | 6Dec22 BCFZY | 12 | 0.94 | 37.7 | 0.859 | Ultrasonic sprayer | 0.2105 | 1475 | Furnace 1 | No | No | Standard Suspension | 21Apr22_ | 26Apr22_ | 1.228 | No | BaCO3 | CFCC Small Furnace | 323 | 905 | 25Oct23_ | 2 | 5 | 0 | 573 | 200 | 4-3 Christine Darden | none | Yes | Vivtek | 1.093 | 0.266 | 0.249 | 0.715 | 0.231 | 0.946 | 0.06 | 0.36 | 0.261 | 0.919
Lole 8Jun22 BCZYYb4411 [60% NiO{large} 40% BCZYYb 20% Starch {potato}] | 44 μm mesh | 6.87 | 36.4 | 47.7 | none | 18Mar22 BCZYYb4411,1mol%NiO | none | 25Feb22 | 6Dec22 BCFZY | 4 | 0.94 | 27.5 | 1.152 | Ultrasonic sprayer | 0.9527 | 1500 | Furnace 1 | Yes | No | Simple suspension | 8Nov23_ | 9Nov23_ | 3.357 | Yes | stacked | CFCC Small Furnace | 344 | 905 | 15Nov23_ | 26 | 1 | 0 | 40 | 200 | 4-3 Christine Darden | none | Yes | Vivtek | 1.013 | 0.283 | 0.849 | 0.25 | 0.409 | 0.659 | 0.08 | 0.91 | 0.225 | 1.239
Lole 8Jun22 BCZYYb4411 [60% NiO{large} 40% BCZYYb 20% Starch {potato}] | 44 μm mesh | 6.87 | 36.4 | 47.7 | none | 18Mar22 BCZYYb4411,1mol%NiO | none | 25Feb22 | 6Dec22 BCFZY | 12 | 1 | 37.6 | 1.152 | Ultrasonic sprayer | 0.8083 | 1500 | Furnace 1 | YesNo | Yes | Simple suspension | 8Nov23_ | 8Dec23_ | 3.444 | Yes | stacked | CFCC Small Furnace | 378 | 905 | 19Dec23_ | 27 | 30 | 0 | 19 | 200 | 4-3 Christine Darden | none | Yes | Vivtek | 1.04 | 0.304 | 0.419 | 0.456 | 0.269 | 0.725 | 0.14 | 0.42 | 0.203 | 0.934
Lole 8Jun22 BCZYYb4411 [60% NiO{large} 40% BCZYYb 20% Starch {potato}] | 44 μm mesh | 6.87 | 36.4 | 47.7 | 40 % TFC BCZYYb4411 60% NiO | 18Mar22 BCZYYb4411,1mol%NiO | none | 25Feb22 | 6Dec22 BCFZY | 9 | 0.91 | 24.3 | 1.152 | Ultrasonic sprayer | 0.6057 | 1475 | Furnace 1 | Yes | No | Simple, less PVP and IPA | 27Dec23_ | 27Dec23_ | 3.048 | Yes | none | CFCC Small Furnace | 398 | 905 | 8Jan24_ | 47 | 0 | 0 | 15 | 200 | 4-3 Christine Darden | none | Yes | Vivtek | 1.03 | 0.387 | 0.629 | 0.339 | 0.22 | 0.559 | N/A | N/A | N/A | N/A
Lole 8Jun22 BCZYYb4411 [60% NiO{large} 40% BCZYYb 20% Starch {potato}] | 44 μm mesh | 6.87 | 36.4 | 47.7 | none | 18Mar22 BCZYYb4411,1mol%NiO | none | 25Feb22 | 6Dec22 BCFZY | 2 | 0.915 | 38.5 | 1.152 | Ultrasonic sprayer | 0.575 | 1475 | Furnace 1 | Yes | No | Simple, less PVP and IPA | 27Dec23_ | 27Dec23_ | 3.048 | Yes | none | CFCC Small Furnace | 398 | 905 | 8Jan24_ | 6 | 0 | 0 | 62 | 200 | 4-3 Christine Darden | none | Yes | Vivtek | 0.98 | 0.318 | 0.639 | 0.441 | 0.162 | 0.603 | N/A | N/A | N/A | N/A
Lole 8Jun22 BCZYYb4411 [60% NiO{large} 40% BCZYYb 20% Starch {potato}] | 44 μm mesh | 6.87 | 36.4 | 47.7 | none | 18Mar22 BCZYYb4411,1mol%NiO | none | 25Feb22 | 6Dec22 BCFZY | 4 | 1.105 | 23 | 1.152 | Ultrasonic sprayer | 0.7418 | 1500 | Furnace 1 | No | No | Simple suspension | 29Nov23_ | 1Dec23_ | 3.218 | Yes | none | CFCC Small Furnace | 378 | 905 | 19Dec23_ | 12 | 2 | 0 | 76 | 200 | 4-3 Christine Darden | none | Yes | Vivtek | 1.077 | 0.265 | 0.259 | 0.659 | 0.309 | 0.968 | 0.12 | 0.35 | 0.259 | 0.964

## LC_FC_n9
Negatrode batch | Negatrode NiO | NiO particle size (μm) | BCZYYb (wt%) | NiO (wt%) | NFL | Electrolyte batch | PFL | BCFZY batch | Positrode paste | Negatrode pellet number | Negatrode thickness (mm) | Positrode thickness (μm) | Electrolyte particle size D50 (μm) | Electrolyte application | Electrolyte thickness to grain size ratio | Sintering temperature (°C) | Co-sinter furnace | Dried before co-sinter | Two-step sinter | Electrolyte spray solution | Electrolyte spray batch | Co-sinter batch | Absolute humidity at co-sinter (g/m^3) | NiO in electrolyte | Sintering neighbor | Positrode sinter furnace | Positrode paste age (Days) | Positrode sinter temperature (°C) | Positrode sinter batch | Days (Press to spray) | Days (Spray to sinter) | Days (Positrode application to sinter) | Days (Co-sinter to test) | Test air flow (SCCM) | Test stand | Electrolyte treatment | Silver spring | Silver grid paste | Peak power density (W/cm2) | PPD_err (W/cm2)
LoLe 14Feb21 BCZYYb4411 [60% NiO{large} 40% BCZYYb 20% Starch {potato}] | 44 μm mesh | 6.87 | 36.4 | 47.7 | none | 29Jun20 BCZYYb4411 | ESB | 9Jul20 | 11Feb21 BCFZY | 4 | 0.705 | 20.7 | 1.314 | Ultrasonic sprayer | 1.685714286 | 1475 | Furnace 2 | No | No | Standard Suspension | 9Mar21_ | 9Mar21_ | 1.074 | No | none | Lingberg Blue | 32 | 900 | 15Mar21_ | 0 | 0 | 0 | 12 | 50 | 4-3 Christine Darden | none | No | Shanghai | 0.122 | 0.0037551
LoLe 14Feb21 BCZYYb4411 [60% NiO{large} 40% BCZYYb 20% Starch {potato}] | 44 μm mesh | 6.87 | 36.4 | 47.7 | none | 29Jun20 BCZYYb4411 | SmCoO3 Precursur | 9Jul20 | 11Feb21 BCFZY | 1 | 0.81 | 27.1 | 1.314 | Ultrasonic sprayer | 1.74137931 | 1515 | Furnace 1 | No | No | Standard Suspension | 16Mar21_ | 16Mar21_ | 9.719 | No | none | Lingberg Blue | 41 | 900 | 24Mar21_ | 0 | 0 | 0 | 13 | 50 | 4-3 Christine Darden | none | No | Shanghai | 0.184 | 0.0043
LoLe 14Feb21 BCZYYb4411 [60% NiO{large} 40% BCZYYb 20% Starch {potato}] | 44 μm mesh | 6.87 | 36.4 | 47.7 | none | 29Jun20 BCZYYb4411 | ESB | 9Jul20 | 11Feb21 BCFZY | 5 | 0.795 | 26 | 1.314 | Ultrasonic sprayer | 1.432835821 | 1475 | Furnace 2 | No | No | Standard Suspension | 9Mar21_ | 9Mar21_ | 1.074 | No | none | Lingberg Blue | 32 | 900 | 15Mar21_ | 0 | 0 | 0 | 54 | 50 | 4-3 Christine Darden | none | No | Shanghai | 0.139 | 0.0036774
LoLe 11Nov20 BCZYYb4411 [60% NiO{large} 40% BCZYYb 20% Starch {potato}] | 44 μm mesh | 6.8 | 36.4 | 47.7 | none | 29Jun20 BCZYYb4411 | none | 9Jul20 | 7May21 BCFZY - GDC10 | 2 | 1.02 | 34.8 | 1.314 | Ultrasonic sprayer | 1.434782609 | 1515 | Furnace 1 | No | No | Standard Suspension | 14Feb21_ | 14Feb21_ | 1.524 | No | none | Lingberg Blue | 7 | 900 | 14May21_ | 0 | 0 | 0 | 98 | 50 | 4-3 Christine Darden | none | No | Shanghai | 0.152 | 0.0038927
LoLe 14Feb21 BCZYYb4411 [60% NiO{large} 40% BCZYYb 20% Starch {potato}] | 44 μm mesh | 6.87 | 36.4 | 47.7 | none | 29Jun20 BCZYYb4411 | none | 9Jul20 | 11Feb21 BCFZY | 1 | 1.08 | 13.4 | 1.314 | Ultrasonic sprayer | 1.0875 | 1500 | Furnace 1 | No | No | Standard Suspension | 10May21_ | 10May21_ | 5.156 | No | Negatrode | Lingberg Blue | 92 | 900 | 14May21_ | 0 | 0 | 0 | 24 | 100 | 4-3 Christine Darden | none | No | FCM | 0.137 | 0.0038223
LoLe 14Feb21 BCZYYb4411 [60% NiO{large} 40% BCZYYb 20% Starch {potato}] | 44 μm mesh | 6.87 | 36.4 | 47.7 | none | 29Jun20 BCZYYb4411 | none | 9Jul20 | Dr. Le's BCFZY | 2 | 0.95 | 24 | 1.314 | Ultrasonic sprayer | 1.909233177 | 1500 | Furnace 1 | No | No | Standard Suspension | 21May21_ | 21May21_ | 2.48 | No | none | Lingberg Blue | 108.3333 | 900 | 7Jul21_ | 1 | 0 | 0 | 25 | 100 | 4-3 Christine Darden | none | No | FCM | 0.237 | 0.0046028
LoLe 11Nov20 BCZYYb4411 [60% NiO{large} 40% BCZYYb 20% Starch {potato}] | 44 μm mesh | 6.8 | 36.4 | 47.7 | none | 29Jun20 BCZYYb4411 | none | 9Jul20 | 7May21 BCFZY - GDC10 | 2 | 1.01 | 24.1 | 1.314 | Hand Sprayer | 1.363636364 | 1515 | Furnace 1 | No | No | Standard Suspension | 22Dec20_ | 22Dec20_ | 1.415 | No | none | Hill Hall | 77 | 900 | 23Jul21_ | 0 | 0 | 0 | 218 | 100 | 4-3 Christine Darden | none | No | FCM | 0.263 | 0.0045397
LoLe 11Nov20 BCZYYb4411 [60% NiO{large} 40% BCZYYb 20% Starch {potato}] | 44 μm mesh | 6.8 | 36.4 | 47.7 | none | 29Jun20 BCZYYb4411 | GDC10 (FCM, lot#6A041) | 9Jul20 | 11Feb21 BCFZY | 1 | 0.99 | 16.8 | 1.314 | Hand Sprayer | 1.147826087 | 1515 | Furnace 1 | No | No | Standard Suspension | 18Nov20_ | 18Nov20_ | 1.59 | No | none | Hill Hall | 77 | 900 | 23Jul21_ | 0 | 0 | 0 | 258 | 100 | 4-3 Christine Darden | none | No | FCM | 0.21 | 0.0042059
LoLe 14Feb21 BCZYYb4411 [60% NiO{large} 40% BCZYYb 20% Starch {potato}] | 44 μm mesh | 6.87 | 36.4 | 47.7 | none | 11Jun21 BCZYYB4411 | none | 5Mar21 | 5Aug21 BCFZY | 2 | 0.715 | 24.2 | 0.859 | Ultrasonic sprayer | 2.566666667 | 1500 | Furnace 1 | No | No | Standard Suspension | 30Jul21_ | 2Aug21_ | 4.615 | No | none | Lingberg Blue | 1 | 900 | 6Aug21_ | 11 | 3 | 0 | 13 | 100 | 4-3 Christine Darden | none | No | FCM | 0.193 | 0.0043933
LoLe 14Feb21 BCZYYb4411 [60% NiO{large} 40% BCZYYb 20% Starch {potato}] | 44 μm mesh | 6.87 | 36.4 | 47.7 | none | 11Jun21 BCZYYb4411 | none | 26Jan21 | 11Apr21 BCaCFZY | 3 | 0.91 | 20.3 | 0.859 | Ultrasonic sprayer | 2.368421053 | 1500 | Furnace 1 | No | No | Standard Suspension | 30Jul21_ | 2Aug21_ | 4.615 | No | none | Lingberg Blue | 117 | 900 | 6Aug21_ | 11 | 3 | 0 | 27 | 200 | 4-3 Christine Darden | none | No | FCM | 0.239 | 0.0045822
LoLe 14Feb21 BCZYYb4411 [60% NiO{large} 40% BCZYYb 20% Starch {potato}] | 44 μm mesh | 6.87 | 36.4 | 47.7 | none | 29Jun20 BCZYYb4411 | none | 9Jul20 | 11Feb21 BCFZY | 3 | 0.98 | 17.2 | 1.314 | Ultrasonic sprayer | 0.96886362 | 1500 | Furnace 1 | No | No | Standard Suspension | 10May21_ | 10May21_ | 5.156 | No | Negatrode | Lingberg Blue | 97 | 900 | 19May21_ | 0 | 0 | 1 | 112 | 200 | 4-2 Mary Jackson | none | No | FCM | 0.119 | 0.0034775
LoLe 14Feb21 BCZYYb4411 [60% NiO{large} 40% BCZYYb 20% Starch {potato}] | 44 μm mesh | 6.87 | 36.4 | 47.7 | none | 29Jun20 BCZYYb4411 | SmCoO3 Precursur | 9Jul20 | 11Feb21 BCFZY | 3 | 0.845 | 19.7 | 1.314 | Ultrasonic sprayer | 1.25 | 1515 | Furnace 1 | No | No | Standard Suspension | 16Mar21_ | 16Mar21_ | 9.719 | No | none | Lingberg Blue | 41 | 900 | 24Mar21_ | 0 | 0 | 0 | 181 | 200 | 4-3 Christine Darden | none | No | FCM | 0.136 | 0.0037072
LoLe 14Feb21 BCZYYb4411 [60% NiO{large} 40% BCZYYb 20% Starch {potato}] | 44 μm mesh | 6.87 | 36.4 | 47.7 | none | 29Jun20 BCZYYb4411 | SmCoO3 Precursur | 9Jul20 | 11Feb21 BCFZY | 2 | 0.78 | 24.8 | 1.314 | Ultrasonic sprayer | 1.5625 | 1475 | Furnace 2 | No | No | Standard Suspension | 16Mar21_ | 16Mar21_ | 9.701 | No | none | Lingberg Blue | 41 | 900 | 24Mar21_ | 0 | 0 | 0 | 183 | 200 | 4-3 Christine Darden | none | No | FCM | 0.133 | 0.0038478
LoLe 14Feb21 BCZYYb4411 [60% NiO{large} 40% BCZYYb 20% Starch {potato}] | 44 μm mesh | 6.87 | 36.4 | 47.7 | none | 11Jun21 BCZYYb4411 | none | 11May21 | 12Sep21 BCFZY combustion | 2 | 0.69 | 26.4 | 0.859 | Ultrasonic sprayer | 1.523809524 | 1500 | Furnace 1 | No | No | Standard Suspension | 31Aug21_ | 31Aug21_ | 3.491 | No | none | Lingberg Blue | 41 | 900 | 14Sep21_ | 4 | 0 | 0 | 19 | 200 | 4-2 Mary Jackson | none | No | FCM | 0.214 | 0.0043308
LoLe 14Feb21 BCZYYb4411 [60% NiO{large} 40% BCZYYb 20% Starch {potato}] | 44 μm mesh | 6.87 | 36.4 | 47.7 | none | 11Jun21 BCZYYb4411 | none | 5Mar21 | 13Sep21 BCFZY | 1 | 0.85 | 17.5 | 0.859 | Ultrasonic sprayer | 1.564516129 | 1500 | Furnace 1 | No | No | Standard Suspension | 31Aug21_ | 31Aug21_ | 3.491 | No | none | Lingberg Blue | 1 | 900 | 14Sep21_ | 4 | 0 | 0 | 19 | 200 | 4-3 Christine Darden | none | No | FCM | 0.138 | 0.0039825
LoLe 14Feb21 BCZYYb4411 [60% NiO{large} 40% BCZYYb 20% Starch {potato}] | 44 μm mesh | 6.87 | 36.4 | 47.7 | none | 11Jun21 BCZYYb4411 | DWSB | 9Jul20 | 11Feb21 BCFZY | 6 | 1.01 | 6.5 | 0.859 | Ultrasonic sprayer | 1.666666667 | 1500 | Furnace 1 | No | No | Standard Suspension | 31Aug21_ | 31Aug21_ | 3.491 | No | none | Lingberg Blue | 222 | 900 | 21Sep21_ | 4 | 0 | 0 | 23 | 200 | 4-3 Christine Darden | none | No | Shanghai | 0.129 | 0.0039747
LoLe 14Feb21 BCZYYb4411 [60% NiO{large} 40% BCZYYb 20% Starch {potato}] | 44 μm mesh | 6.87 | 36.4 | 47.7 | none | 29Jun20 BCZYYb4411 | SmCoO3 Precursur | 9Jul20 | 11Feb21 BCFZY | 5 | 0.755 | 3.6 | 1.314 | Ultrasonic sprayer | 1.387096774 | 1475 | Furnace 2 | No | No | Standard Suspension | 16Mar21_ | 16Mar21_ | 9.701 | No | none | Lingberg Blue | 222 | 900 | 21Sep21_ | 0 | 0 | 0 | 191 | 200 | 4-2 Mary Jackson | none | No | Shanghai | 0.091 | 0.0034876
LoLe 14Feb21 BCZYYb4411 [60% NiO{large} 40% BCZYYb 20% Starch {potato}] | 44 μm mesh | 6.87 | 36.4 | 47.7 | none | 11Jun21 BCZYYb4411 | none | 9Jul20 | 22Sep21 BCFZY - DWSB | 4 | 1.015 | 35.3 | 0.859 | Ultrasonic sprayer | 1.836065574 | 1500 | Furnace 1 | No | No | Standard Suspension | 31Aug21_ | 31Aug21_ | 3.491 | No | none | Hill Hall | 1 | 900 | 23Sep21_ | 4 | 0 | 0 | 25 | 200 | 4-2 Mary Jackson | none | No | FCM | 0.224 | 0.0041822
LoLe 14Feb21 BCZYYb4411 [60% NiO{large} 40% BCZYYb 20% Starch {potato}] | 44 μm mesh | 6.87 | 36.4 | 47.7 | none | 11Jun21 BCZYYb4411 | none | 9Jul20 | 22Sep21 BCFZY - SCO | 5 | 1.015 | 25.9 | 0.859 | Ultrasonic sprayer | 1.485294118 | 1500 | Furnace 1 | No | No | Standard Suspension | 31Aug21_ | 31Aug21_ | 3.491 | No | none | Hill Hall | 1 | 900 | 23Sep21_ | 4 | 0 | 0 | 26 | 200 | 4-3 Christine Darden | none | No | FCM | 0.134 | 0.0037603
LoLe 14Feb21 BCZYYb4411 [60% NiO{large} 40% BCZYYb 20% Starch {potato}] | 44 μm mesh | 6.87 | 36.4 | 47.7 | none | 11Jun21 BCZYYb4411 | BCZYYb4411 | 5Mar21 | 5Aug21 BCFZY | 9 | 0.83 | 17 | 0.859 | Ultrasonic sprayer | 2.543859649 | 1500 | Furnace 1 | No | No | Standard Suspension | 30Jul21_ | 2Aug21_ | 4.615 | No | none | Lingberg Blue | 41 | 900 | 25Sep21_ | 11 | 3 | 0 | 57 | 200 | 4-3 Christine Darden | none | No | FCM | 0.302 | 0.0050993
LoLe 14Feb21 BCZYYb4411 [60% NiO{large} 40% BCZYYb 20% Starch {potato}] | 44 μm mesh | 6.87 | 36.4 | 47.7 | none | 11Jun21 BCZYYb4411 | DWSB | 5Mar21 | 5Aug21 BCFZY | 9 | 1.02 | 21 | 0.859 | Ultrasonic sprayer | 1.813559322 | 1500 | Furnace 1 | No | No | Standard Suspension | 31Aug21_ | 31Aug21_ | 3.491 | No | none | Lingberg Blue | 51 | 900 | 25Sep21_ | 4 | 0 | 0 | 28 | 200 | 4-2 Mary Jackson | none | No | FCM | 0.303 | 0.0050312
LoLe 14Feb21 BCZYYb4411 [60% NiO{large} 40% BCZYYb 20% Starch {potato}] | 44 μm mesh | 6.87 | 36.4 | 47.7 | none | 29Jun20 BCZYYb4411 | ESB | 9Jul20 | 23Mar20 BCFZY - ESB | 2 | 0.8 | 11.5 | 1.314 | Ultrasonic sprayer | 1.525641026 | 1515 | Furnace 1 | No | No | Standard Suspension | 9Mar21_ | 16Mar21_ | 1.083 | No | none | Lingberg Blue | 1 | 900 | 24Mar21_ | 0 | 0 | 0 | 201 | 200 | 4-2 Mary Jackson | none | No | FCM | 0.268 | 0.004865
LoLe 11Nov20 BCZYYb4411 [60% NiO{large} 40% BCZYYb 20% Starch {potato}] | 44 μm mesh | 6.8 | 36.4 | 47.7 | none | 29Jun20 BCZYYb4411 | GDC10 (FCM, lot#6A041) | 5Mar21 | 11Feb21 BCFZY | 4 | 0.885 | 38.6 | 1.314 | Ultrasonic sprayer | 1.445652174 | 1515 | Furnace 1 | No | No | Standard Suspension | 7Feb21_ | 7Feb21_ | 0.703 | No | none | Lingberg Blue | 32 | 900 | 15Mar21_ | 11 | 0 | 0 | 253 | 200 | 4-3 Christine Darden | none | No | Shanghai | 0.151 | 0.0040926
LoLe 11Nov20 BCZYYb4411 [60% NiO{large} 40% BCZYYb 20% Starch {potato}] | 44 μm mesh | 6.8 | 36.4 | 47.7 | none | 29Jun20 BCZYYb4411 | GDC10 (FCM, lot#6A041) | 5Mar21 | 5Aug21 BCFZY | 4 | 1.11 | 16.7 | 1.314 | Hand Sprayer | 1.1 | 1515 | Furnace 1 | No | No | Standard Suspension | 18Nov20_ | 18Nov20_ | 1.59 | No | Stacked | Lingberg Blue | 67 | 900 | 17Oct21_ | 0 | 0 | 0 | 348 | 200 | 4-3 Christine Darden | none | No | FCM | 0.322 | 0.0052226
LoLe 11Nov20 BCZYYb4411 [60% NiO{large} 40% BCZYYb 20% Starch {potato}] | 44 μm mesh | 6.87 | 36.4 | 47.7 | none | 29Jun20 BCZYYb4411 | none | 5Mar21 | 5Aug21 BCFZY | 7 | 0.91 | 16.7 | 1.314 | Ultrasonic sprayer | 1.414634146 | 1550 | Furnace 1 | No | Yes | Standard Suspension | 16Mar21_ | 18Mar21_ | 2.41 | No | none | Lingberg Blue, high | 116 | 900 | 29Nov21_ | 0 | 2 | 0 | 262 | 200 | 4-3 Christine Darden | none | No | Shanghai | 0.282 | 0.0049193
CD 11Aug20 BCZYYb4411 [60% NiO{Type F} 40% BCZYYb 20% Starch {corn}] | Type F | 1.268 | 36.4 | 47.7 | none | 11Jun21 BCZYYb4411 | none | 5Mar21 | 5Aug21 BCFZY | 7 | 0.98 | 15.3 | 0.859 | Ultrasonic sprayer | 1.99294747 | 1475 | Furnace 1 | No | No | Standard Suspension | 20Oct21_ | 25Oct21_ | 3.674 | No | BCZYYb precursurs | Lingberg Blue | 85 | 900 | 29Oct21_ | 1 | 5 | 0 | 51 | 200 | 4-3 Christine Darden | none | No | FCM | 0.267 | 0.0045604
LoLe 9Sep21 BCZYYb4411 [60% NiO{large} 40% BCZYYb 20% Starch {potato}] | 44 μm mesh | 5.88 | 36.4 | 47.7 | none | 11Jun21 BCZYYb4411 | none | 5Mar21 | 5Aug21 BCFZY | 8 | 1 | 17.2 | 0.859 | Ultrasonic sprayer | 1.434782609 | 1500 | Furnace 1 | No | No | Standard Suspension | 20Oct21_ | 22Oct21_ | 1.745 | No | BCZYYb precursurs | Lingberg Blue | 85 | 900 | 29Oct21_ | 25 | 2 | 0 | 59 | 200 | 4-3 Christine Darden | none | No | FCM | 0.371 | 0.0053773
LoLe 9Sep21 BCZYYb4411 [60% NiO{large} 40% BCZYYb 20% Starch {potato}] | 44 μm mesh | 5.88 | 36.4 | 47.7 | none | 11Jun21 BCZYYb4411 | none | 5Mar21 | 5Aug21 BCFZY | 1 | 0.97 | 18.7 | 0.859 | Ultrasonic sprayer | 1.463414634 | 1500 | Furnace 1 | No | No | Standard Suspension | 16Dec21_ | 23Dec21_ | 2.541 | No | Negatrode and BaCO3 | Lingberg Blue, high | 144 | 900 | 27Dec21_ | 12 | 7 | 0 | 7 | 200 | 4-3 Christine Darden | none | No | Shanghai | 0.299 | 0.0049636
LoLe 9Sep21 BCZYYb4411 [60% NiO{large} 40% BCZYYb 20% Starch {potato}] | 44 μm mesh | 5.88 | 36.4 | 47.7 | none | 11Jun21 BCZYYb4411 | none | 5Mar21 | 5Aug21 BCFZY | 10 | 1 | 23.5 | 0.859 | Ultrasonic sprayer | 1.607843137 | 1475 | Furnace 1 | No | No | Standard Suspension | 20Oct21_ | 25Oct21_ | 3.674 | No | BCZYYb precursurs | Lingberg Blue, high | 144 | 900 | 27Dec21_ | 25 | 5 | 0 | 81 | 200 | 4-3 Christine Darden | none | No | Shanghai | 0.275 | 0.004908
CD 11Aug20 BCZYYb4411 [60% NiO{Type F} 40% BCZYYb 20% Starch {corn}] | Type F | 1.268 | 36.4 | 47.7 | none | 11Jun21 BCZYYb4411 | none | 5Mar21 | 5Aug21 BCFZY | 10 | 0.89 | 16.7 | 0.859 | Ultrasonic sprayer | 1.507246377 | 1500 | Furnace 1 | No | No | Standard Suspension | 20Oct21_ | 22Oct21_ | 1.745 | No | BCZYYb precursurs | Lingberg Blue, high | 144 | 900 | 27Dec21_ | 1 | 2 | 0 | 91 | 200 | 4-3 Christine Darden | none | No | Shanghai | 0.387 | 0.0059253
LoLe 9Sep21 BCZYYb4411 [60% NiO{large} 40% BCZYYb 20% Starch {potato}] | 44 μm mesh | 5.88 | 36.4 | 47.7 | none | 11Jun21 BCZYYb4411 | none | 5Mar21 | 5Aug21 BCFZY | 9 | 1.035 | 19.6 | 0.859 | Ultrasonic sprayer | 1.49122807 | 1475 | Furnace 1 | No | No | Standard Suspension | 20Oct21_ | 25Oct21_ | 3.674 | No | BCZYYb precursurs | Lingberg Blue | 169 | 900 | 21Jan22_ | 25 | 5 | 0 | 98 | 200 | 4-3 Christine Darden | none | No | FCM | 0.315 | 0.0050415
CD 11Aug20 BCZYYb4411 [60% NiO{Type F} 40% BCZYYb 20% Starch {corn}] | Type F | 1.268 | 36.4 | 47.7 | none | 11Jun21 BCZYYb4411 | none | 5Mar21 | 5Aug21 BCFZY | 6 | 0.76 | 16.7 | 0.859 | Ultrasonic sprayer | 1.692307692 | 1500 | Furnace 1 | No | No | Standard Suspension | 20Oct21_ | 22Oct21_ | 1.745 | No | BCZYYb precursurs | Lingberg Blue | 169 | 900 | 21Jan22_ | 1 | 2 | 0 | 108 | 200 | 4-3 Christine Darden | none | No | FCM | 0.316 | 0.005057
LoLe 9Sep21 BCZYYb4411 [60% NiO{large} 40% BCZYYb 20% Starch {potato}] | 44 μm mesh | 5.88 | 36.4 | 47.7 | none | 11Jun21 BCZYYb4411 | none | 5Mar21 | 5Aug21 BCFZY | 8 | 0.99 | 4.5 | 0.859 | Ultrasonic sprayer | 1.525641026 | 1500 | Furnace 1 | No | No | Standard Suspension | 16Dec21_ | 23Dec21_ | 2.637 | No | BCZYYb precursurs | Lingberg Blue, high | 189 | 900 | 10Feb22_ | 12 | 11 | 0 | 56 | 200 | 4-3 Christine Darden | none | No | Shanghai | 0.235 | 0.0044026
LoLe 9Sep21 BCZYYb4411 [60% NiO{large} 40% BCZYYb 20% Starch {potato}] | 44 μm mesh | 5.88 | 36.4 | 47.7 | 45% BCZYYb4411 55% NiO | 11Jun21 BCZYYb4411 | none | 5Mar21 | 5Aug21 BCFZY | 10 | 0.825 | 15.1 | 0.859 | Ultrasonic sprayer | 1.12 | 1500 | Furnace 1 | No | No | Standard Suspension | 24Jan22_ | 26Jan22_ | 3.513 | No | none | Lingberg Blue, high | 193 | 900 | 14Feb22_ | 26 | 2 | 0 | 38 | 200 | 4-3 Christine Darden | none | No | Shanghai | 0.331 | 0.0052322
LoLe 9Sep21 BCZYYb4411 [60% NiO{large} 40% BCZYYb 20% Starch {potato}] | 44 μm mesh | 5.88 | 36.4 | 47.7 | 45% BCZYYb4411 55% NiO | 11Jun21 BCZYYb4411 | none | 25Feb22 | 14Mar22 BCFZY | 1 | 1.055 | 22.6 | 0.859 | Ultrasonic sprayer | 1.510901468 | 1475 | Furnace 1 | No | No | Standard Suspension | 24Jan22_ | 28Feb22_ | 3.179 | No | BaCO3 | Lingberg Blue, high | 0 | 900 | 15Mar22_ | 26 | 35 | 1 | 24 | 200 | 4-3 Christine Darden | none | No | FCM | 0.55 | 0.0068675
LoLe 9Sep21 BCZYYb4411 [60% NiO{large} 40% BCZYYb 20% Starch {potato}] | 44 μm mesh | 5.88 | 36.4 | 47.7 | 45% BCZYYb4411 55% NiO | 11Jun21 BCZYYb4411 | Gd2O3 (lot#: W17F039) | 25Feb22 | 14Mar22 BCFZY | 9 | 0.785 | 22.8 | 0.859 | Ultrasonic sprayer | 1.355599214 | 1475 | Furnace 1 | No | No | Standard Suspension | 24Jan22_ | 23Mar22_ | 2.743 | No | none | Lingberg Blue, high | 18 | 900 | 1Apr22_ | 31 | 58 | 0 | 20 | 200 | 4-3 Christine Darden | none | Yes | FCM | 0.27 | 0.0046468
LoLe 9Sep21 BCZYYb4411 [60% NiO{large} 40% BCZYYb 20% Starch {potato}] | 44 μm mesh | 5.88 | 36.4 | 47.7 | none | 18Mar22 BCZYYb4411,1mol%NiO | none | 25Feb22 | 14Mar22 BCFZY | 1 | 0.82 | 32 | 1.152 | Ultrasonic sprayer | 1.339915374 | 1500 | Furnace 1 | No | No | Standard Suspension | 6Apr22_ | 7Apr22_ | 1.578 | Yes | BaCO3 | Lingberg Blue, high | 29 | 900 | 12Apr22_ | 2 | 1 | 0 | 15 | 200 | 4-3 Christine Darden | none | Yes | Shanghai | 0.295 | 0.0049833
LoLe 9Sep21 BCZYYb4411 [60% NiO{large} 40% BCZYYb 20% Starch {potato}] | 44 μm mesh | 5.88 | 36.4 | 47.7 | none | 18Mar22 BCZYYb4411,1mol%NiO | none | 25Feb22 | 14Mar22 BCFZY | 1 | 0.86 | 41.6 | 1.152 | Ultrasonic sprayer | 3.376146789 | 1475 | Furnace 1 | No | No | Standard Suspension | 11Apr22_ | 13Apr22_ | 1.27 | Yes | BaCO3 | Lingberg Blue, high | 37 | 900 | 20Apr22_ | 1 | 2 | 0 | 13 | 200 | 4-3 Christine Darden | none | Yes | FCM | 0.362 | 0.0054822
LoLe 9Sep21 BCZYYb4411 [60% NiO{large} 40% BCZYYb 20% Starch {potato}] | 44 μm mesh | 5.88 | 36.4 | 47.7 | none | 18Mar22 BCZYYb4411,1mol%NiO | none | 25Feb22 | 4Apr22 BCFZY - GDC10 | 2 | 1.005 | 25.8 | 1.152 | Ultrasonic sprayer | 3.075506446 | 1475 | Furnace 1 | No | No | Standard Suspension | 11Apr22_ | 13Apr22_ | 1.27 | Yes | BaCO3 | Lingberg Blue, high | 16 | 900 | 20Apr22_ | 1 | 2 | 0 | 19 | 200 | 4-3 Christine Darden | none | Yes | FCM | 0.311 | 0.0051403
LoLe 9Sep21 BCZYYb4411 [60% NiO{large} 40% BCZYYb 20% Starch {potato}] | 44 μm mesh | 5.88 | 36.4 | 47.7 | none | 18Mar22 BCZYYb4411,1mol%NiO | none | 25Feb22 | 14Mar22 BCFZY | 4 | 0.855 | 43.5 | 1.152 | Ultrasonic sprayer | 2.789115646 | 1475 | Furnace 1 | No | No | Standard Suspension | 11Apr22_ | 13Apr22_ | 1.27 | Yes | BaCO3 | Lingberg Blue, high | 43 | 900 | 26Apr22_ | 1 | 2 | 0 | 22 | 200 | 4-3 Christine Darden | Alumina polish | Yes | Shanghai | 0.18 | 0.0042856
LoLe 9Sep21 BCZYYb4411 [60% NiO{large} 40% BCZYYb 20% Starch {potato}] | 44 μm mesh | 5.88 | 36.4 | 47.7 | none | 18Mar22 BCZYYb4411,1mol%NiO | none | 25Feb22 | 14Mar22 BCFZY | 5 | 0.87 | 14.5 | 1.152 | Ultrasonic sprayer | 2.895833333 | 1475 | Furnace 1 | No | No | Standard Suspension | 11Apr22_ | 13Apr22_ | 1.27 | Yes | BaCO3 | Lingberg Blue, high | 59 | 900 | 26Apr22_ | 1 | 2 | 0 | 25 | 200 | 4-3 Christine Darden | 1200 grit sandpaper | Yes | FCM | 0.159 | 0.0041789
LoLe 9Sep21 BCZYYb4411 [60% NiO{large} 40% BCZYYb 20% Starch {potato}] | 44 μm mesh | 5.88 | 36.4 | 47.7 | none | 18Mar22 BCZYYb4411,1mol%NiO | none | 25Feb22 | 14Mar22 BCFZY | 7 | 0.955 | 32.4 | 1.152 | Ultrasonic sprayer | 1.290322581 | 1550 | Furnace 1 | No | Yes | Standard Suspension | 6Apr22_ | 10Apr22_ | 1.192 | Yes | BaCO3 | Lingberg Blue, high | 37 | 900 | 20Apr22_ | 2 | 4 | 0 | 31 | 200 | 4-3 Christine Darden | none | Yes | FCM | 0.384 | 0.0056442
LoLe 9Sep21 BCZYYb4411 [60% NiO{large} 40% BCZYYb 20% Starch {potato}] | 44 μm mesh | 5.88 | 36.4 | 47.7 | none | 18Mar22 BCZYYb4411,1mol%NiO | none | 25Feb22 | 14Mar22 BCFZY | 11 | 1.005 | 27 | 1.152 | Ultrasonic sprayer | 2.262295082 | 1475 | Furnace 1 | No | No | Standard Suspension | 11Apr22_ | 13Apr22_ | 1.27 | Yes | BaCO3 | Lingberg Blue, high | 59 | 900 | 12May22_ | 1 | 2 | 0 | 34 | 200 | 4-3 Christine Darden | Acid etch | Yes | FCM | 0.295 | 0.005028
15Mar22 BCZYYb4411 [65%NiO (50/50) bimodal 35% BCZYYb 30% starch {potato}] | Bimodal | 2.762 | 29.3 | 47.6 | none | 11Jun21 BCZYYb4411 | none | 25Feb22 | 14Mar22 BCFZY | 2 | 0.845 | 24.9 | 0.859 | Ultrasonic sprayer | 2.13559322 | 1475 | Furnace 1 | No | No | Standard Suspension | 28Mar22_ | 30Mar22_ | 2.185 | No | BaCO3 | Lingberg Blue, high | 29 | 900 | 12Apr22_ | 5 | 2 | 0 | 53 | 200 | 4-3 Christine Darden | none | Yes | FCM | 0.3 | 0.0049751
LoLe 9Sep21 BCZYYb4411 [60% NiO{large} 40% BCZYYb 20% Starch {potato}] | 44 μm mesh | 5.88 | 36.4 | 47.7 | none | 18Mar22 BCZYYb4411,1mol%NiO | none | 25Feb22 | 4Apr22 BCFZY - GDC10 | 8 | 0.97 | 21 | 1.152 | Ultrasonic sprayer | 1.475 | 1550 | Furnace 1 | No | Yes | Standard Suspension | 6Apr22_ | 10Apr22_ | 1.192 | Yes | BaCO3 | Lingberg Blue, high | 16 | 900 | 20Apr22_ | 2 | 4 | 0 | 46 | 200 | 4-3 Christine Darden | none | Yes | FCM | 0.269 | 0.0048155
LoLe 9Sep21 BCZYYb4411 [60% NiO{large} 40% BCZYYb 20% Starch {potato}] | 44 μm mesh | 5.88 | 36.4 | 47.7 | 45% BCZYYb4411 55% NiO | 11Jun21 BCZYYb4411 | none | 5Mar21 | 5Aug21 BCFZY | 7 | 0.985 | 24.4 | 0.859 | Ultrasonic sprayer | 1.553191489 | 1475 | Furnace 1 | No | No | Standard Suspension | 24Jan22_ | 28Feb22_ | 3.179 | No | BaCO3 | Lingberg Blue, high | 221 | 900 | 15Mar22_ | 31 | 35 | 1 | 92 | 200 | 4-3 Christine Darden | none | Yes | FCM | 0.453 | 0.006094
LoLe 9Sep21 BCZYYb4411 [60% NiO{large} 40% BCZYYb 20% Starch {potato}] | 44 μm mesh | 5.88 | 36.4 | 47.7 | none | 18Mar22 BCZYYb4411,1mol%NiO | none | 25Feb22 | 14Mar22 BCFZY | 10 | 0.93 | 27.2 | 1.152 | Ultrasonic sprayer | 1.183098592 | 1550 | Furnace 1 | No | Yes | Standard Suspension | 6Apr22_ | 10Apr22_ | 1.192 | Yes | BaCO3 | Lingberg Blue, high | 78 | 900 | 31May22_ | 2 | 4 | 0 | 54 | 200 | 4-3 Christine Darden | Acid etch | Yes | FCM | 0.213 | 0.0043538
LoLe 9Sep21 BCZYYb4411 [60% NiO{large} 40% BCZYYb 20% Starch {potato}] | 44 μm mesh | 5.88 | 36.4 | 47.7 | none | 18Mar22 BCZYYb4411,1mol%NiO | none | 29Mar22 | 13May22 BCFZY | 6 | 0.84 | 35.8 | 1.152 | Ultrasonic sprayer | 1.347826087 | 1475 | Furnace 1 | No | No | Standard Suspension | 6Apr22_ | 7Apr22_ | 1.578 | Yes | BaCO3 | Lingberg Blue, high | 18 | 900 | 31May22_ | 2 | 1 | 0 | 67 | 200 | 4-3 Christine Darden | none | Yes | Shanghai | 0.219 | 0.0042774
5Apr22 BCZYYb4411 [60% NiO{large} 40% BCZYYb 20% Starch {potato}] | 44 μm mesh | 8.07 | 36 | 47.3 | 45% BCZYYb4411 55% NiO | 11Jun21 BCZYYb4411 | none | 25Feb22 | 14Mar22 BCFZY | 5 | 0.87 | 29.5 | 0.859 | Ultrasonic sprayer | 1.162790698 | 1550 | Furnace 1 | No | Yes | Standard Suspension | 3Jun22_ | 5Jun22_ | 5.392 | No | BaCO3 | Lingberg Blue, high | 85 | 900 | 7Jun22_ | 1 | 2 | 0 | 9 | 200 | 4-3 Christine Darden | none | Yes | FCM | 0.189 | 0.00415
LoLe 9Sep21 BCZYYb4411 [60% NiO{large} 40% BCZYYb 20% Starch {potato}] | 44 μm mesh | 5.88 | 36.4 | 47.7 | 45% BCZYYb4411 55% NiO | 11Jun21 BCZYYb4411 | none | 25Feb22 | 14Mar22 BCFZY | 2 | 1.02 | 20 | 0.859 | Ultrasonic sprayer | 1.956521739 | 1475 | Furnace 1 | No | No | Standard Suspension | 10Jun22_ | 11Jun22_ | 2.723 | No | BaCO3 | Lingberg Blue, high | 92 | 900 | 14Jun22_ | 2 | 1 | 0 | 7 | 200 | 4-3 Christine Darden | none | Yes | FCM | 0.295 | 0.0049437
LoLe 9Sep21 BCZYYb4411 [60% NiO{large} 40% BCZYYb 20% Starch {potato}] | 44 μm mesh | 5.88 | 36.4 | 47.7 | none | 11Jun21 BCZYYb4411 | Type F NiO | 5Mar21 | 5Aug21 BCFZY | 6 | 0.86 | 19.5 | 0.859 | Ultrasonic sprayer | 1.408163265 | 1475 | Furnace 1 | No | No | Standard Suspension | 24Jan22_ | 9Mar22_ | 4.311 | No | none | Lingberg Blue, high | 221 | 900 | 15Mar22_ | 31 | 44 | 1 | 104 | 200 | 4-3 Christine Darden | none | Yes | FCM | 0.505 | 0.0065314
LoLe 9Sep21 BCZYYb4411 [60% NiO{large} 40% BCZYYb 20% Starch {potato}] | 44 μm mesh | 5.88 | 36.4 | 47.7 | 45% BCZYYb4411 55% NiO | 11Jun21 BCZYYb4411 | none | 25Feb22 | 9May22 BCFZY - GDC10 | 1 | 0.95 | 44.8 | 0.859 | Ultrasonic sprayer | 2.181818182 | 1475 | Furnace 1 | No | No | Standard Suspension | 10Jun22_ | 11Jun22_ | 2.723 | No | BaCO3 | Lingberg Blue, high | 36 | 900 | 14Jun22_ | 2 | 1 | 0 | 16 | 200 | 4-3 Christine Darden | none | Yes | FCM | 0.194 | 0.0041879
LoLe 9Sep21 BCZYYb4411 [60% NiO{large} 40% BCZYYb 20% Starch {potato}] | 44 μm mesh | 5.88 | 36.4 | 47.7 | none | 11Jun21 BCZYYb4411 | none | 25Feb22 | 14Mar22 BCFZY | 1 | 1.02 | 33.6 | 0.859 | Ultrasonic sprayer | 3.47826087 | 1500 | Furnace 1 | No | No | Standard Suspension | 21Apr22_ | 23Apr22_ | 1.991 | No | BaCO3 | Lingberg Blue, high | 97 | 900 | 19Jun22_ | 2 | 2 | 0 | 66 | 200 | 4-3 Christine Darden | none | Yes | FCM | 0.298 | 0.0050311
LoLe 9Sep21 BCZYYb4411 [60% NiO{large} 40% BCZYYb 20% Starch {potato}] | 44 μm mesh | 5.88 | 36.4 | 47.7 | none | 11Jun21 BCZYYb4411 | none | 25Feb22 | 14Mar22 BCFZY | 8 | 0.91 | 28.8 | 0.859 | Ultrasonic sprayer | 1.015384615 | 1500 | Furnace 1 | No | No | Standard Suspension | 8Mar22_ | 27Mar22_ | 6.561 | No | none | Lingberg Blue, high | 29 | 900 | 12Apr22_ | 1 | 19 | 0 | 95 | 200 | 4-3 Christine Darden | none | Yes | Shanghai | 0.434 | 0.005898
LoLe 9Sep21 BCZYYb4411 [60% NiO{large} 40% BCZYYb 20% Starch {potato}] | 44 μm mesh | 5.88 | 36.4 | 47.7 | none | 11Jun21 BCZYYb4411 | none | 25Feb22 | 15Jun22 BCFZY - DWSB | 4 | 0.945 | 20.9 | 0.859 | Ultrasonic sprayer | 3.921875 | 1500 | Furnace 1 | No | No | Standard Suspension | 21Apr22_ | 23Apr22_ | 1.991 | No | BaCO3 | Lingberg Blue, high | 13 | 900 | 28Jun22_ | 2 | 2 | 0 | 69 | 200 | 4-3 Christine Darden | none | Yes | FCM | 0.199 | 0.0040967
LoLe 9Sep21 BCZYYb4411 [60% NiO{large} 40% BCZYYb 20% Starch {potato}] | 44 μm mesh | 5.88 | 36.4 | 47.7 | none | 11Jun21 BCZYYb4411 | none | 25Feb22 | 1Jul22 BCFZY - NiO | 6 | 0.99 | 25.5 | 0.859 | Ultrasonic sprayer | 3.23943662 | 1500 | Furnace 1 | No | No | Standard Suspension | 21Apr22_ | 23Apr22_ | 1.991 | No | BaCO3 | Lingberg Blue, high | 0 | 900 | 1Jul22_ | 2 | 2 | 0 | 72 | 200 | 4-3 Christine Darden | none | Yes | FCM | 0.332 | 0.0052477
LoLe 9Sep21 BCZYYb4411 [60% NiO{large} 40% BCZYYb 20% Starch {potato}] | 44 μm mesh | 5.88 | 36.4 | 47.7 | none | 11Jun21 BCZYYb4411 | ZnO (lot#U19G032) | 25Feb22 | 14Mar22 BCFZY | 4 | 0.96 | 26.9 | 1.152 | Ultrasonic sprayer | 1.612244898 | 1475 | Furnace 1 | No | No | Standard Suspension | 24Jan22_ | 17Mar22_ | 7.54 | Yes | none | Lingberg Blue, high | 106 | 900 | 28Jun22_ | 31 | 52 | 0 | 112 | 200 | 4-3 Christine Darden | none | Yes | FCM | 0.469 | 0.0062541
Lole 8Jun22 BCZYYb4411 [60% NiO{large} 40% BCZYYb 20% Starch {potato}] | 44 μm mesh | 6.87 | 36.4 | 47.7 | 45% BCZYYb4411 55% NiO | 18Mar22 BCZYYb4411,1mol%NiO | none | 25Feb22 | 14Mar22 BCFZY | 2 | 0.94 | 25.1 | 1.152 | Ultrasonic sprayer | 2.089552239 | 1475 | Furnace 1 | No | No | Standard Suspension | 29Jun22_ | 3Jul22_ | 4.625 | Yes | NiO and BaCO3 | Lingberg Blue, high | 92 | 900 | 6Jul22_ | 5 | 4 | 0 | 6 | 200 | 4-3 Christine Darden | none | Yes | FCM | 0.323 | 0.0051912
LoLe 9Sep21 BCZYYb4411 [60% NiO{large} 40% BCZYYb 20% Starch {potato}] | 44 μm mesh | 5.88 | 36.4 | 47.7 | 45% BCZYYb4411 55% NiO | 11Jun21 BCZYYb4411 | ZnO (lot#U19G032) | 25Feb22 | 14Mar22 BCFZY | 8 | 0.895 | 28.6 | 0.859 | Ultrasonic sprayer | 1.576576577 | 1475 | Furnace 1 | No | No | Standard Suspension | 24Jan22_ | 17Mar22_ | 7.54 | No | none | Lingberg Blue, high | 114 | 900 | 6Jul22_ | 31 | 52 | 0 | 116 | 200 | 4-3 Christine Darden | none | Yes | FCM | 0.361 | 0.0055312
LoLe 9Sep21 BCZYYb4411 [60% NiO{large} 40% BCZYYb 20% Starch {potato}] | 44 μm mesh | 5.88 | 36.4 | 47.7 | none | 11Jun21 BCZYYb4411 | none | 25Feb22 | 4Apr22 BCFZY - GDC10 | 5 | 0.76 | 46.5 | 0.859 | Ultrasonic sprayer | 3.18443804 | 1500 | Furnace 1 | No | No | Standard Suspension | 21Apr22_ | 23Apr22_ | 1.991 | No | BaCO3 | Lingberg Blue, high | 88 | 900 | 1Jul22_ | 2 | 2 | 0 | 80 | 200 | 4-3 Christine Darden | none | Yes | FCM | 0.253 | 0.0047155
LoLe 9Sep21 BCZYYb4411 [60% NiO{large} 40% BCZYYb 20% Starch {potato}] | 44 μm mesh | 5.88 | 36.4 | 47.7 | none | 11Jun21 BCZYYb4411 | none | 25Feb22 | 15Jun22 BCFZY - DWSB | 3 | 0.885 | 27.1 | 0.859 | Ultrasonic sprayer | 3.485064011 | 1500 | Furnace 1 | No | No | Standard Suspension | 21Apr22_ | 23Apr22_ | 1.991 | No | BaCO3 | Lingberg Blue, high | 13 | 900 | 28Jun22_ | 2 | 2 | 0 | 83 | 200 | 4-3 Christine Darden | none | Yes | FCM | 0.171 | 0.003843
Lole 8Jun22 BCZYYb4411 [60% NiO{large} 40% BCZYYb 20% Starch {potato}] | 44 μm mesh | 6.87 | 36.4 | 47.7 | none | 11Jun21 BCZYYb4411 | none | 25Feb22 | 14Mar22 BCFZY | 10 | 0.805 | 12.9 | 0.859 | Ultrasonic sprayer | 2.295918367 | 1475 | Furnace 1 | No | No | Standard Suspension | 29Jun22_ | 6Jul22_ | 6.51 | No | NiO and Negatrode | Lingberg Blue, high | 119 | 900 | 11Jul22_ | 5 | 7 | 0 | 27 | 200 | 4-3 Christine Darden | none | Yes | FCM | 0.224 | 0.0045664
Lole 8Jun22 BCZYYb4411 [60% NiO{large} 40% BCZYYb 20% Starch {potato}] | 44 μm mesh | 6.87 | 36.4 | 47.7 | none | 11Jun21 BCZYYb4411 | none | 25Feb22 | 1Jul22 BCFZY - NiO | 11 | 0.82 | 13.6 | 0.859 | Ultrasonic sprayer | 2.688172043 | 1475 | Furnace 1 | No | No | Standard Suspension | 29Jun22_ | 6Jul22_ | 6.51 | No | NiO and Negatrode | Lingberg Blue, high | 10 | 900 | 11Jul22_ | 5 | 7 | 0 | 33 | 200 | 4-3 Christine Darden | none | Yes | FCM | 0.23 | 0.0046107
LoLe 9Sep21 BCZYYb4411 [60% NiO{large} 40% BCZYYb 20% Starch {potato}] | 44 μm mesh | 5.88 | 36.4 | 47.7 | 45% BCZYYb4411 55% NiO | 11Jun21 BCZYYb4411 | none | 25Feb22 | 14Mar22 BCFZY | 6 | 0.97 | 19.9 | 0.859 | Ultrasonic sprayer | 1.561181435 | 1475 | Furnace 1 | No | No | Standard Suspension | 10Jun22_ | 16Jun22_ | 3.411 | No | BaCO3 | Lingberg Blue, high | 148 | 800 | 9Aug22_ | 2 | 6 | 0 | 63 | 200 | 4-3 Christine Darden | none | Yes | Shanghai | 0.428 | 0.0058906
Lole 8Jun22 BCZYYb4411 [60% NiO{large} 40% BCZYYb 20% Starch {potato}] | 44 μm mesh | 6.87 | 36.4 | 47.7 | none | 11Jun21 BCZYYb4411 | none | 25Feb22 | 15Jun22 BCFZY - DWSB | 12 | 0.89 | 20.5 | 0.859 | Ultrasonic sprayer | 1.280148423 | 1475 | Furnace 1 | No | No | Standard Suspension | 29Jun22_ | 6Jul22_ | 6.51 | No | Negatrode and BaCO3 | Lingberg Blue, high | 55 | 800 | 9Aug22_ | 5 | 7 | 0 | 47 | 200 | 4-3 Christine Darden | none | Yes | FCM | 0.287 | 0.004562
Lole 8Jun22 BCZYYb4411 [60% NiO{large} 40% BCZYYb 20% Starch {potato}] | 44 μm mesh | 6.87 | 36.4 | 47.7 | none | 11Jun21 BCZYYb4411 | GDC10 (FCM, lot#6A041) | 25Feb22 | 14Mar22 BCFZY | 3 | 0.935 | 15.4 | 0.859 | Ultrasonic sprayer | 2.713004484 | 1475 | Furnace 1 | No | No | Standard Suspension | 29Jun22_ | 6Jul22_ | 6.51 | No | Negatrode and BaCO3 | Lingberg Blue, high | 119 | 900 | 11Jul22_ | 5 | 7 | 0 | 54 | 200 | 4-3 Christine Darden | none | Yes | FCM | 0.244 | 0.0046692
Lole 8Jun22 BCZYYb4411 [60% NiO{large} 40% BCZYYb 20% Starch {potato}] | 44 μm mesh | 6.87 | 36.4 | 47.7 | none | 18Mar22 BCZYYb4411,1mol%NiO | none | 25Feb22 | 14Mar22 BCFZY | 11 | 0.85 | 17.7 | 1.152 | Ultrasonic sprayer | 1.962864721 | 1475 | Furnace 1 | No | No | Standard Suspension | 3Aug22_ | 21Aug22_ | 5.472 | Yes | BaCO3 | Lingberg Blue, high | 165 | 900 | 26Aug22_ | 2 | 18 | 0 | 32 | 200 | 4-3 Christine Darden | none | Yes | FCM | 0.369 | 0.0054799
Lole 8Jun22 BCZYYb4411 [60% NiO{large} 40% BCZYYb 20% Starch {potato}] | 44 μm mesh | 6.87 | 36.4 | 47.7 | none | 18Mar22 BCZYYb4411,1mol%NiO | none | 25Feb22 | 14Mar22 BCFZY | 4 | 0.875 | 30.3 | 1.152 | Ultrasonic sprayer | 2.479564033 | 1475 | Furnace 1 | No | No | Standard Suspension | 3Aug22_ | 24Aug22_ | 4.377 | Yes | BaCO3 | Lingberg Blue, high | 170 | 900 | 31Aug22_ | 2 | 21 | 0 | 43 | 200 | 4-3 Christine Darden | none | Yes | FCM | 0.218 | 0.0043724
Lole 8Jun22 BCZYYb4411 [60% NiO{large} 40% BCZYYb 20% Starch {potato}] | 44 μm mesh | 6.87 | 36.4 | 47.7 | BCZYYb7111 + NiO | 18Mar22 BCZYYb4411,1mol%NiO | none | 25Feb22 | 14Mar22 BCFZY | 1 | 0.98 | 18.9 | 1.152 | Ultrasonic sprayer | 1.550925926 | 1475 | Furnace 1 | No | No | Standard Suspension | 9Oct22_ | 13Oct22_ | 2.814 | Yes | BaCO3 | Lingberg Blue, high | 224 | 900 | 24Oct22_ | 58 | 4 | 0 | 23 | 200 | 4-3 Christine Darden | none | Yes | FCM | 0.239 | 0.0046406
Lole 8Jun22 BCZYYb4411 [60% NiO{large} 40% BCZYYb 20% Starch {potato}] | 44 μm mesh | 6.87 | 36.4 | 47.7 | BCZYYb7111 + NiO | 18Mar22 BCZYYb4411,1mol%NiO | none | 25Feb22 | 14Mar22 BCFZY | 5 | 0.905 | 12.2 | 1.152 | Ultrasonic sprayer | 1.674641148 | 1475 | Furnace 1 | No | No | Standard Suspension | 9Oct22_ | 13Oct22_ | 2.814 | Yes | BaCO3 | Lingberg Blue, high | 224 | 900 | 24Oct22_ | 58 | 4 | 0 | 27 | 200 | 4-3 Christine Darden | none | Yes | FCM | 0.16 | 0.0040873
Lole 8Jun22 BCZYYb4411 [60% NiO{large} 40% BCZYYb 20% Starch {potato}] | 44 μm mesh | 6.87 | 36.4 | 47.7 | BCZYYb7111 + NiO | 18Mar22 BCZYYb4411,1mol%NiO | none | 25Feb22 | 14Mar22 BCFZY | 2 | 0.865 | 17.6 | 1.152 | Ultrasonic sprayer | 1.698924731 | 1475 | Furnace 1 | No | No | Standard Suspension | 9Oct22_ | 16Oct22_ | 2.716 | Yes | BaCO3 | Lingberg Blue, high | 235 | 825 | 4Nov22_ | 58 | 7 | 0 | 31 | 200 | 4-3 Christine Darden | none | Yes | FCM | 0.224 | 0.0044226
LoLe 9Sep21 BCZYYb4411 [60% NiO{large} 40% BCZYYb 20% Starch {potato}] | 44 μm mesh | 5.88 | 36.4 | 47.7 | none | 11Jun21 BCZYYb4411 | Gd2O3 (lot#: W17F039) | 25Feb22 | 14Mar22 BCFZY | 5 | 0.84 | 28.2 | 0.859 | Ultrasonic sprayer | 1.268382353 | 1475 | Furnace 1 | No | No | Standard Suspension | 8Mar22_ | 23Mar22_ | 2.743 | No | none | Lingberg Blue, high | 18 | 900 | 1Apr22_ | 1 | 15 | 0 | 242 | 200 | 4-3 Christine Darden | none | Yes | FCM | 0.318 | 0.0051554
LoLe 9Sep21 BCZYYb4411 [60% NiO{large} 40% BCZYYb 20% Starch {potato}] | 44 μm mesh | 5.88 | 36.4 | 47.7 | 45% BCZYYb4411 55% NiO | 11Jun21 BCZYYb4411 | none | 25Feb22 | 4Apr22 BCFZY - GDC10 | 5 | 0.935 | 38.4 | 0.859 | Ultrasonic sprayer | 1.68356998 | 1475 | Furnace 1 | No | No | Standard Suspension | 10Jun22_ | 16Jun22_ | 3.411 | No | BaCO3 | Lingberg Blue, high | 85 | 900 | 28Jun22_ | 2 | 6 | 0 | 189 | 200 | 4-3 Christine Darden | none | Yes | FCM | 0.343 | 0.0051911
Lole 8Jun22 BCZYYb4411 [60% NiO{large} 40% BCZYYb 20% Starch {potato}] | 44 μm mesh | 6.87 | 36.4 | 47.7 | 45% BCZYYb4411 55% NiO | 18Mar22 BCZYYb4411,1mol%NiO | none | 25Feb22 | 6Dec22 BCFZY | 1 | 0.785 | 31.8 | 1.152 | Ultrasonic sprayer | 3.041749503 | 1475 | Furnace 1 | No | No | Standard Suspension | 1Dec22_ | 2Dec22_ | 2.747 | Yes | none | Lingberg Blue, high | 0 | 900 | 6Dec22_ | 109 | 1 | 0 | 24 | 200 | 4-3 Christine Darden | none | Yes | FCM | 0.223 | 0.0045297
LoLe 9Sep21 BCZYYb4411 [60% NiO{large} 40% BCZYYb 20% Starch {potato}] | 44 μm mesh | 5.88 | 36.4 | 47.7 | none | 18Mar22 BCZYYb4411,1mol%NiO | none | 25Feb22 | 6Dec22 BCFZY | 12 | 0.85 | 21.3 | 1.152 | Ultrasonic sprayer | 2.586466165 | 1550 | Furnace 1 | No | Yes | Standard Suspension | 6Apr22_ | 10Apr22_ | 1.192 | Yes | BaCO3 | Lingberg Blue, high | 0 | 900 | 6Dec22_ | 2 | 4 | 0 | 264 | 200 | 4-3 Christine Darden | none | Yes | FCM | 0.25 | 0.0047096
Lole 8Jun22 BCZYYb4411 [60% NiO{large} 40% BCZYYb 20% Starch {potato}] | 44 μm mesh | 6.87 | 36.4 | 47.7 | 45% BCZYYb4411 55% NiO | 18Mar22 BCZYYb4411,1mol%NiO | none | 25Feb22 | 6Dec22 BCFZY | 11 | 0.825 | 14.4 | 1.152 | Ultrasonic sprayer | 1.845878136 | 1475 | Furnace 1 | No | No | Standard Suspension | 29Jun22_ | 22Nov22_ | 1.877 | Yes | Negatrode and BaCO3 | Lingberg Blue, high | 0 | 900 | 6Dec22_ | 2 | 146 | 0 | 49 | 200 | 4-3 Christine Darden | none | Yes | FCM | 0.387 | 0.0056477
Lole 8Jun22 BCZYYb4411 [60% NiO{large} 40% BCZYYb 20% Starch {potato}] | 44 μm mesh | 6.87 | 36.4 | 47.7 | 45% BCZYYb4411 55% NiO | 18Mar22 BCZYYb4411,1mol%NiO | none | 25Feb22 | 14Mar22 BCFZY | 1 | 1.005 | 33.8 | 0.859 | Ultrasonic sprayer | 2.910128388 | 1500 | Furnace 1 | Yes | No | Standard Suspension | 10Jan23_ | 10Jan23_ | 3.492 | Yes | NFL and BaCO3 | Lingberg Blue, high | 307 | 900 | 15Jan23_ | 32 | 0 | 0 | 272 | 200 | 4-3 Christine Darden | none | Yes | FCM | 0.12 | 0.0039914
LoLe 9Sep21 BCZYYb4411 [60% NiO{large} 40% BCZYYb 20% Starch {potato}] | 44 μm mesh | 5.88 | 36.4 | 47.7 | none | 11Jun21 BCZYYb4411 | none | 25Feb22 | 6Dec22 BCFZY | 11 | 0.94 | 17.7 | 0.859 | Ultrasonic sprayer | 4.328358209 | 1475 | Furnace 1 | No | No | Standard Suspension | 21Apr22_ | 26Apr22_ | 1.228 | No | BaCO3 | Lingberg Blue, high | 0 | 900 | 6Dec22_ | 2 | 5 | 0 | 545 | 200 | 4-3 Christine Darden | none | Yes | Vivtek | 0.238 | 0.0046389
Lole 8Jun22 BCZYYb4411 [60% NiO{large} 40% BCZYYb 20% Starch {potato}] | 44 μm mesh | 6.87 | 36.4 | 47.7 | none | 18Mar22 BCZYYb4411,1mol%NiO | none | 25Feb22 | 6Dec22 BCFZY | 11 | 1.015 | 63.5 | 1.152 | Ultrasonic sprayer | 1.504065041 | 1500 | Furnace 1 | YesNo | Yes | Simple suspension | 22Sep23_ | 28Sep23_ | 3.621 | Yes | stacked | CFCC Small Furnace | 323 | 905 | 25Oct23_ | 4 | 6 | 0 | 39 | 200 | 4-3 Christine Darden | none | Yes | Vivtek | 0.159 | 0.0041028
Lole 8Jun22 BCZYYb4411 [60% NiO{large} 40% BCZYYb 20% Starch {potato}] | 44 μm mesh | 6.87 | 36.4 | 47.7 | none | 18Mar22 BCZYYb4411,1mol%NiO | none | 25Feb22 | 6Dec22 BCFZY | 8 | 1 | 23.1 | 1.152 | Ultrasonic sprayer | 0.935856993 | 1500 | Furnace 1 | YesNo | No | Simple suspension | 22Sep23_ | 2Oct23_ | 1.866 | Yes | stacked | CFCC Small Furnace | 337 | 905 | 8Nov23_ | 4 | 10 | 0 | 44 | 200 | 4-3 Christine Darden | none | Yes | Vivtek | 0.419 | 0.0059447
LoLe 9Sep21 BCZYYb4411 [60% NiO{large} 40% BCZYYb 20% Starch {potato}] | 44 μm mesh | 5.88 | 36.4 | 47.7 | none | 11Jun21 BCZYYb4411 | none | 25Feb22 | 6Dec22 BCFZY | 12 | 0.94 | 37.7 | 0.859 | Ultrasonic sprayer | 4.751037344 | 1475 | Furnace 1 | No | No | Standard Suspension | 21Apr22_ | 26Apr22_ | 1.228 | No | BaCO3 | CFCC Small Furnace | 323 | 905 | 25Oct23_ | 2 | 5 | 0 | 573 | 200 | 4-3 Christine Darden | none | Yes | Vivtek | 0.266 | 0.0048277
Lole 8Jun22 BCZYYb4411 [60% NiO{large} 40% BCZYYb 20% Starch {potato}] | 44 μm mesh | 6.87 | 36.4 | 47.7 | none | 18Mar22 BCZYYb4411,1mol%NiO | none | 25Feb22 | 6Dec22 BCFZY | 4 | 0.94 | 27.5 | 1.152 | Ultrasonic sprayer | 1.0496614 | 1500 | Furnace 1 | Yes | No | Simple suspension | 8Nov23_ | 9Nov23_ | 3.357 | Yes | stacked | CFCC Small Furnace | 344 | 905 | 15Nov23_ | 26 | 1 | 0 | 40 | 200 | 4-3 Christine Darden | none | Yes | Vivtek | 0.283 | 0.0046581
Lole 8Jun22 BCZYYb4411 [60% NiO{large} 40% BCZYYb 20% Starch {potato}] | 44 μm mesh | 6.87 | 36.4 | 47.7 | none | 18Mar22 BCZYYb4411,1mol%NiO | none | 25Feb22 | 6Dec22 BCFZY | 12 | 1 | 37.6 | 1.152 | Ultrasonic sprayer | 1.237113402 | 1500 | Furnace 1 | YesNo | Yes | Simple suspension | 8Nov23_ | 8Dec23_ | 3.444 | Yes | stacked | CFCC Small Furnace | 378 | 905 | 19Dec23_ | 27 | 30 | 0 | 19 | 200 | 4-3 Christine Darden | none | Yes | Vivtek | 0.304 | 0.0050866
Lole 8Jun22 BCZYYb4411 [60% NiO{large} 40% BCZYYb 20% Starch {potato}] | 44 μm mesh | 6.87 | 36.4 | 47.7 | 40 % TFC BCZYYb4411 60% NiO | 18Mar22 BCZYYb4411,1mol%NiO | none | 25Feb22 | 6Dec22 BCFZY | 9 | 0.91 | 24.3 | 1.152 | Ultrasonic sprayer | 1.650943396 | 1475 | Furnace 1 | Yes | No | Simple, less PVP and IPA | 27Dec23_ | 27Dec23_ | 3.048 | Yes | none | CFCC Small Furnace | 398 | 905 | 8Jan24_ | 47 | 0 | 0 | 15 | 200 | 4-3 Christine Darden | none | Yes | Vivtek | 0.387 | 0.0056004
Lole 8Jun22 BCZYYb4411 [60% NiO{large} 40% BCZYYb 20% Starch {potato}] | 44 μm mesh | 6.87 | 36.4 | 47.7 | none | 18Mar22 BCZYYb4411,1mol%NiO | none | 25Feb22 | 6Dec22 BCFZY | 2 | 0.915 | 38.5 | 1.152 | Ultrasonic sprayer | 1.739130435 | 1475 | Furnace 1 | Yes | No | Simple, less PVP and IPA | 27Dec23_ | 27Dec23_ | 3.048 | Yes | none | CFCC Small Furnace | 398 | 905 | 8Jan24_ | 6 | 0 | 0 | 62 | 200 | 4-3 Christine Darden | none | Yes | Vivtek | 0.318 | 0.0050553
Lole 8Jun22 BCZYYb4411 [60% NiO{large} 40% BCZYYb 20% Starch {potato}] | 44 μm mesh | 6.87 | 36.4 | 47.7 | none | 18Mar22 BCZYYb4411,1mol%NiO | none | 25Feb22 | 6Dec22 BCFZY | 4 | 1.105 | 23 | 1.152 | Ultrasonic sprayer | 1.348039216 | 1500 | Furnace 1 | No | No | Simple suspension | 29Nov23_ | 1Dec23_ | 3.218 | Yes | none | CFCC Small Furnace | 378 | 905 | 19Dec23_ | 12 | 2 | 0 | 76 | 200 | 4-3 Christine Darden | none | Yes | Vivtek | 0.265 | 0.0047554

## LC_FC_n9_sel
Negatrode batch | Negatrode NiO | NiO particle size (μm) | NiO (wt%) | Electrolyte batch | PFL | BCFZY batch | Positrode paste | Negatrode pellet number | Positrode thickness (μm) | Electrolyte particle size D50 (μm) | Electrolyte application | Electrolyte thickness to grain size ratio | Co-sinter furnace | Dried before co-sinter | Two-step sinter | Electrolyte spray solution | Electrolyte spray batch | Co-sinter batch | Sintering neighbor | Positrode sinter furnace | Positrode sinter batch | Days (Press to spray) | Days (Spray to sinter) | Days (Positrode application to sinter) | Test stand | Electrolyte treatment | Silver grid paste | Peak power density (W/cm2) | PPD_err (W/cm2)
LoLe 14Feb21 BCZYYb4411 [60% NiO{large} 40% BCZYYb 20% Starch {potato}] | 44 μm mesh | 6.87 | 47.7 | 29Jun20 BCZYYb4411 | ESB | 9Jul20 | 11Feb21 BCFZY | 4 | 20.7 | 1.314 | Ultrasonic sprayer | 1.685714286 | Furnace 2 | No | No | Standard Suspension | 9Mar21_ | 9Mar21_ | none | Lingberg Blue | 15Mar21_ | 0 | 0 | 0 | 4-3 Christine Darden | none | Shanghai | 0.122 | 0.0037551
LoLe 14Feb21 BCZYYb4411 [60% NiO{large} 40% BCZYYb 20% Starch {potato}] | 44 μm mesh | 6.87 | 47.7 | 29Jun20 BCZYYb4411 | SmCoO3 Precursur | 9Jul20 | 11Feb21 BCFZY | 1 | 27.1 | 1.314 | Ultrasonic sprayer | 1.74137931 | Furnace 1 | No | No | Standard Suspension | 16Mar21_ | 16Mar21_ | none | Lingberg Blue | 24Mar21_ | 0 | 0 | 0 | 4-3 Christine Darden | none | Shanghai | 0.184 | 0.0043
LoLe 14Feb21 BCZYYb4411 [60% NiO{large} 40% BCZYYb 20% Starch {potato}] | 44 μm mesh | 6.87 | 47.7 | 29Jun20 BCZYYb4411 | ESB | 9Jul20 | 11Feb21 BCFZY | 5 | 26 | 1.314 | Ultrasonic sprayer | 1.432835821 | Furnace 2 | No | No | Standard Suspension | 9Mar21_ | 9Mar21_ | none | Lingberg Blue | 15Mar21_ | 0 | 0 | 0 | 4-3 Christine Darden | none | Shanghai | 0.139 | 0.0036774
LoLe 11Nov20 BCZYYb4411 [60% NiO{large} 40% BCZYYb 20% Starch {potato}] | 44 μm mesh | 6.8 | 47.7 | 29Jun20 BCZYYb4411 | none | 9Jul20 | 7May21 BCFZY - GDC10 | 2 | 34.8 | 1.314 | Ultrasonic sprayer | 1.434782609 | Furnace 1 | No | No | Standard Suspension | 14Feb21_ | 14Feb21_ | none | Lingberg Blue | 14May21_ | 0 | 0 | 0 | 4-3 Christine Darden | none | Shanghai | 0.152 | 0.0038927
LoLe 14Feb21 BCZYYb4411 [60% NiO{large} 40% BCZYYb 20% Starch {potato}] | 44 μm mesh | 6.87 | 47.7 | 29Jun20 BCZYYb4411 | none | 9Jul20 | 11Feb21 BCFZY | 1 | 13.4 | 1.314 | Ultrasonic sprayer | 1.0875 | Furnace 1 | No | No | Standard Suspension | 10May21_ | 10May21_ | Negatrode | Lingberg Blue | 14May21_ | 0 | 0 | 0 | 4-3 Christine Darden | none | FCM | 0.137 | 0.0038223
LoLe 14Feb21 BCZYYb4411 [60% NiO{large} 40% BCZYYb 20% Starch {potato}] | 44 μm mesh | 6.87 | 47.7 | 29Jun20 BCZYYb4411 | none | 9Jul20 | Dr. Le's BCFZY | 2 | 24 | 1.314 | Ultrasonic sprayer | 1.909233177 | Furnace 1 | No | No | Standard Suspension | 21May21_ | 21May21_ | none | Lingberg Blue | 7Jul21_ | 1 | 0 | 0 | 4-3 Christine Darden | none | FCM | 0.237 | 0.0046028
LoLe 11Nov20 BCZYYb4411 [60% NiO{large} 40% BCZYYb 20% Starch {potato}] | 44 μm mesh | 6.8 | 47.7 | 29Jun20 BCZYYb4411 | none | 9Jul20 | 7May21 BCFZY - GDC10 | 2 | 24.1 | 1.314 | Hand Sprayer | 1.363636364 | Furnace 1 | No | No | Standard Suspension | 22Dec20_ | 22Dec20_ | none | Hill Hall | 23Jul21_ | 0 | 0 | 0 | 4-3 Christine Darden | none | FCM | 0.263 | 0.0045397
LoLe 11Nov20 BCZYYb4411 [60% NiO{large} 40% BCZYYb 20% Starch {potato}] | 44 μm mesh | 6.8 | 47.7 | 29Jun20 BCZYYb4411 | GDC10 (FCM, lot#6A041) | 9Jul20 | 11Feb21 BCFZY | 1 | 16.8 | 1.314 | Hand Sprayer | 1.147826087 | Furnace 1 | No | No | Standard Suspension | 18Nov20_ | 18Nov20_ | none | Hill Hall | 23Jul21_ | 0 | 0 | 0 | 4-3 Christine Darden | none | FCM | 0.21 | 0.0042059
LoLe 14Feb21 BCZYYb4411 [60% NiO{large} 40% BCZYYb 20% Starch {potato}] | 44 μm mesh | 6.87 | 47.7 | 11Jun21 BCZYYB4411 | none | 5Mar21 | 5Aug21 BCFZY | 2 | 24.2 | 0.859 | Ultrasonic sprayer | 2.566666667 | Furnace 1 | No | No | Standard Suspension | 30Jul21_ | 2Aug21_ | none | Lingberg Blue | 6Aug21_ | 11 | 3 | 0 | 4-3 Christine Darden | none | FCM | 0.193 | 0.0043933
LoLe 14Feb21 BCZYYb4411 [60% NiO{large} 40% BCZYYb 20% Starch {potato}] | 44 μm mesh | 6.87 | 47.7 | 11Jun21 BCZYYb4411 | none | 26Jan21 | 11Apr21 BCaCFZY | 3 | 20.3 | 0.859 | Ultrasonic sprayer | 2.368421053 | Furnace 1 | No | No | Standard Suspension | 30Jul21_ | 2Aug21_ | none | Lingberg Blue | 6Aug21_ | 11 | 3 | 0 | 4-3 Christine Darden | none | FCM | 0.239 | 0.0045822
LoLe 14Feb21 BCZYYb4411 [60% NiO{large} 40% BCZYYb 20% Starch {potato}] | 44 μm mesh | 6.87 | 47.7 | 29Jun20 BCZYYb4411 | none | 9Jul20 | 11Feb21 BCFZY | 3 | 17.2 | 1.314 | Ultrasonic sprayer | 0.96886362 | Furnace 1 | No | No | Standard Suspension | 10May21_ | 10May21_ | Negatrode | Lingberg Blue | 19May21_ | 0 | 0 | 1 | 4-2 Mary Jackson | none | FCM | 0.119 | 0.0034775
LoLe 14Feb21 BCZYYb4411 [60% NiO{large} 40% BCZYYb 20% Starch {potato}] | 44 μm mesh | 6.87 | 47.7 | 29Jun20 BCZYYb4411 | SmCoO3 Precursur | 9Jul20 | 11Feb21 BCFZY | 3 | 19.7 | 1.314 | Ultrasonic sprayer | 1.25 | Furnace 1 | No | No | Standard Suspension | 16Mar21_ | 16Mar21_ | none | Lingberg Blue | 24Mar21_ | 0 | 0 | 0 | 4-3 Christine Darden | none | FCM | 0.136 | 0.0037072
LoLe 14Feb21 BCZYYb4411 [60% NiO{large} 40% BCZYYb 20% Starch {potato}] | 44 μm mesh | 6.87 | 47.7 | 29Jun20 BCZYYb4411 | SmCoO3 Precursur | 9Jul20 | 11Feb21 BCFZY | 2 | 24.8 | 1.314 | Ultrasonic sprayer | 1.5625 | Furnace 2 | No | No | Standard Suspension | 16Mar21_ | 16Mar21_ | none | Lingberg Blue | 24Mar21_ | 0 | 0 | 0 | 4-3 Christine Darden | none | FCM | 0.133 | 0.0038478
LoLe 14Feb21 BCZYYb4411 [60% NiO{large} 40% BCZYYb 20% Starch {potato}] | 44 μm mesh | 6.87 | 47.7 | 11Jun21 BCZYYb4411 | none | 11May21 | 12Sep21 BCFZY combustion | 2 | 26.4 | 0.859 | Ultrasonic sprayer | 1.523809524 | Furnace 1 | No | No | Standard Suspension | 31Aug21_ | 31Aug21_ | none | Lingberg Blue | 14Sep21_ | 4 | 0 | 0 | 4-2 Mary Jackson | none | FCM | 0.214 | 0.0043308
LoLe 14Feb21 BCZYYb4411 [60% NiO{large} 40% BCZYYb 20% Starch {potato}] | 44 μm mesh | 6.87 | 47.7 | 11Jun21 BCZYYb4411 | none | 5Mar21 | 13Sep21 BCFZY | 1 | 17.5 | 0.859 | Ultrasonic sprayer | 1.564516129 | Furnace 1 | No | No | Standard Suspension | 31Aug21_ | 31Aug21_ | none | Lingberg Blue | 14Sep21_ | 4 | 0 | 0 | 4-3 Christine Darden | none | FCM | 0.138 | 0.0039825
LoLe 14Feb21 BCZYYb4411 [60% NiO{large} 40% BCZYYb 20% Starch {potato}] | 44 μm mesh | 6.87 | 47.7 | 11Jun21 BCZYYb4411 | DWSB | 9Jul20 | 11Feb21 BCFZY | 6 | 6.5 | 0.859 | Ultrasonic sprayer | 1.666666667 | Furnace 1 | No | No | Standard Suspension | 31Aug21_ | 31Aug21_ | none | Lingberg Blue | 21Sep21_ | 4 | 0 | 0 | 4-3 Christine Darden | none | Shanghai | 0.129 | 0.0039747
LoLe 14Feb21 BCZYYb4411 [60% NiO{large} 40% BCZYYb 20% Starch {potato}] | 44 μm mesh | 6.87 | 47.7 | 29Jun20 BCZYYb4411 | SmCoO3 Precursur | 9Jul20 | 11Feb21 BCFZY | 5 | 3.6 | 1.314 | Ultrasonic sprayer | 1.387096774 | Furnace 2 | No | No | Standard Suspension | 16Mar21_ | 16Mar21_ | none | Lingberg Blue | 21Sep21_ | 0 | 0 | 0 | 4-2 Mary Jackson | none | Shanghai | 0.091 | 0.0034876
LoLe 14Feb21 BCZYYb4411 [60% NiO{large} 40% BCZYYb 20% Starch {potato}] | 44 μm mesh | 6.87 | 47.7 | 11Jun21 BCZYYb4411 | none | 9Jul20 | 22Sep21 BCFZY - DWSB | 4 | 35.3 | 0.859 | Ultrasonic sprayer | 1.836065574 | Furnace 1 | No | No | Standard Suspension | 31Aug21_ | 31Aug21_ | none | Hill Hall | 23Sep21_ | 4 | 0 | 0 | 4-2 Mary Jackson | none | FCM | 0.224 | 0.0041822
LoLe 14Feb21 BCZYYb4411 [60% NiO{large} 40% BCZYYb 20% Starch {potato}] | 44 μm mesh | 6.87 | 47.7 | 11Jun21 BCZYYb4411 | none | 9Jul20 | 22Sep21 BCFZY - SCO | 5 | 25.9 | 0.859 | Ultrasonic sprayer | 1.485294118 | Furnace 1 | No | No | Standard Suspension | 31Aug21_ | 31Aug21_ | none | Hill Hall | 23Sep21_ | 4 | 0 | 0 | 4-3 Christine Darden | none | FCM | 0.134 | 0.0037603
LoLe 14Feb21 BCZYYb4411 [60% NiO{large} 40% BCZYYb 20% Starch {potato}] | 44 μm mesh | 6.87 | 47.7 | 11Jun21 BCZYYb4411 | BCZYYb4411 | 5Mar21 | 5Aug21 BCFZY | 9 | 17 | 0.859 | Ultrasonic sprayer | 2.543859649 | Furnace 1 | No | No | Standard Suspension | 30Jul21_ | 2Aug21_ | none | Lingberg Blue | 25Sep21_ | 11 | 3 | 0 | 4-3 Christine Darden | none | FCM | 0.302 | 0.0050993
LoLe 14Feb21 BCZYYb4411 [60% NiO{large} 40% BCZYYb 20% Starch {potato}] | 44 μm mesh | 6.87 | 47.7 | 11Jun21 BCZYYb4411 | DWSB | 5Mar21 | 5Aug21 BCFZY | 9 | 21 | 0.859 | Ultrasonic sprayer | 1.813559322 | Furnace 1 | No | No | Standard Suspension | 31Aug21_ | 31Aug21_ | none | Lingberg Blue | 25Sep21_ | 4 | 0 | 0 | 4-2 Mary Jackson | none | FCM | 0.303 | 0.0050312
LoLe 14Feb21 BCZYYb4411 [60% NiO{large} 40% BCZYYb 20% Starch {potato}] | 44 μm mesh | 6.87 | 47.7 | 29Jun20 BCZYYb4411 | ESB | 9Jul20 | 23Mar20 BCFZY - ESB | 2 | 11.5 | 1.314 | Ultrasonic sprayer | 1.525641026 | Furnace 1 | No | No | Standard Suspension | 9Mar21_ | 16Mar21_ | none | Lingberg Blue | 24Mar21_ | 0 | 0 | 0 | 4-2 Mary Jackson | none | FCM | 0.268 | 0.004865
LoLe 11Nov20 BCZYYb4411 [60% NiO{large} 40% BCZYYb 20% Starch {potato}] | 44 μm mesh | 6.8 | 47.7 | 29Jun20 BCZYYb4411 | GDC10 (FCM, lot#6A041) | 5Mar21 | 11Feb21 BCFZY | 4 | 38.6 | 1.314 | Ultrasonic sprayer | 1.445652174 | Furnace 1 | No | No | Standard Suspension | 7Feb21_ | 7Feb21_ | none | Lingberg Blue | 15Mar21_ | 11 | 0 | 0 | 4-3 Christine Darden | none | Shanghai | 0.151 | 0.0040926
LoLe 11Nov20 BCZYYb4411 [60% NiO{large} 40% BCZYYb 20% Starch {potato}] | 44 μm mesh | 6.8 | 47.7 | 29Jun20 BCZYYb4411 | GDC10 (FCM, lot#6A041) | 5Mar21 | 5Aug21 BCFZY | 4 | 16.7 | 1.314 | Hand Sprayer | 1.1 | Furnace 1 | No | No | Standard Suspension | 18Nov20_ | 18Nov20_ | Stacked | Lingberg Blue | 17Oct21_ | 0 | 0 | 0 | 4-3 Christine Darden | none | FCM | 0.322 | 0.0052226
LoLe 11Nov20 BCZYYb4411 [60% NiO{large} 40% BCZYYb 20% Starch {potato}] | 44 μm mesh | 6.87 | 47.7 | 29Jun20 BCZYYb4411 | none | 5Mar21 | 5Aug21 BCFZY | 7 | 16.7 | 1.314 | Ultrasonic sprayer | 1.414634146 | Furnace 1 | No | Yes | Standard Suspension | 16Mar21_ | 18Mar21_ | none | Lingberg Blue, high | 29Nov21_ | 0 | 2 | 0 | 4-3 Christine Darden | none | Shanghai | 0.282 | 0.0049193
CD 11Aug20 BCZYYb4411 [60% NiO{Type F} 40% BCZYYb 20% Starch {corn}] | Type F | 1.268 | 47.7 | 11Jun21 BCZYYb4411 | none | 5Mar21 | 5Aug21 BCFZY | 7 | 15.3 | 0.859 | Ultrasonic sprayer | 1.99294747 | Furnace 1 | No | No | Standard Suspension | 20Oct21_ | 25Oct21_ | BCZYYb precursurs | Lingberg Blue | 29Oct21_ | 1 | 5 | 0 | 4-3 Christine Darden | none | FCM | 0.267 | 0.0045604
LoLe 9Sep21 BCZYYb4411 [60% NiO{large} 40% BCZYYb 20% Starch {potato}] | 44 μm mesh | 5.88 | 47.7 | 11Jun21 BCZYYb4411 | none | 5Mar21 | 5Aug21 BCFZY | 8 | 17.2 | 0.859 | Ultrasonic sprayer | 1.434782609 | Furnace 1 | No | No | Standard Suspension | 20Oct21_ | 22Oct21_ | BCZYYb precursurs | Lingberg Blue | 29Oct21_ | 25 | 2 | 0 | 4-3 Christine Darden | none | FCM | 0.371 | 0.0053773
LoLe 9Sep21 BCZYYb4411 [60% NiO{large} 40% BCZYYb 20% Starch {potato}] | 44 μm mesh | 5.88 | 47.7 | 11Jun21 BCZYYb4411 | none | 5Mar21 | 5Aug21 BCFZY | 1 | 18.7 | 0.859 | Ultrasonic sprayer | 1.463414634 | Furnace 1 | No | No | Standard Suspension | 16Dec21_ | 23Dec21_ | Negatrode and BaCO3 | Lingberg Blue, high | 27Dec21_ | 12 | 7 | 0 | 4-3 Christine Darden | none | Shanghai | 0.299 | 0.0049636
LoLe 9Sep21 BCZYYb4411 [60% NiO{large} 40% BCZYYb 20% Starch {potato}] | 44 μm mesh | 5.88 | 47.7 | 11Jun21 BCZYYb4411 | none | 5Mar21 | 5Aug21 BCFZY | 10 | 23.5 | 0.859 | Ultrasonic sprayer | 1.607843137 | Furnace 1 | No | No | Standard Suspension | 20Oct21_ | 25Oct21_ | BCZYYb precursurs | Lingberg Blue, high | 27Dec21_ | 25 | 5 | 0 | 4-3 Christine Darden | none | Shanghai | 0.275 | 0.004908
CD 11Aug20 BCZYYb4411 [60% NiO{Type F} 40% BCZYYb 20% Starch {corn}] | Type F | 1.268 | 47.7 | 11Jun21 BCZYYb4411 | none | 5Mar21 | 5Aug21 BCFZY | 10 | 16.7 | 0.859 | Ultrasonic sprayer | 1.507246377 | Furnace 1 | No | No | Standard Suspension | 20Oct21_ | 22Oct21_ | BCZYYb precursurs | Lingberg Blue, high | 27Dec21_ | 1 | 2 | 0 | 4-3 Christine Darden | none | Shanghai | 0.387 | 0.0059253
LoLe 9Sep21 BCZYYb4411 [60% NiO{large} 40% BCZYYb 20% Starch {potato}] | 44 μm mesh | 5.88 | 47.7 | 11Jun21 BCZYYb4411 | none | 5Mar21 | 5Aug21 BCFZY | 9 | 19.6 | 0.859 | Ultrasonic sprayer | 1.49122807 | Furnace 1 | No | No | Standard Suspension | 20Oct21_ | 25Oct21_ | BCZYYb precursurs | Lingberg Blue | 21Jan22_ | 25 | 5 | 0 | 4-3 Christine Darden | none | FCM | 0.315 | 0.0050415
CD 11Aug20 BCZYYb4411 [60% NiO{Type F} 40% BCZYYb 20% Starch {corn}] | Type F | 1.268 | 47.7 | 11Jun21 BCZYYb4411 | none | 5Mar21 | 5Aug21 BCFZY | 6 | 16.7 | 0.859 | Ultrasonic sprayer | 1.692307692 | Furnace 1 | No | No | Standard Suspension | 20Oct21_ | 22Oct21_ | BCZYYb precursurs | Lingberg Blue | 21Jan22_ | 1 | 2 | 0 | 4-3 Christine Darden | none | FCM | 0.316 | 0.005057
LoLe 9Sep21 BCZYYb4411 [60% NiO{large} 40% BCZYYb 20% Starch {potato}] | 44 μm mesh | 5.88 | 47.7 | 11Jun21 BCZYYb4411 | none | 5Mar21 | 5Aug21 BCFZY | 8 | 4.5 | 0.859 | Ultrasonic sprayer | 1.525641026 | Furnace 1 | No | No | Standard Suspension | 16Dec21_ | 23Dec21_ | BCZYYb precursurs | Lingberg Blue, high | 10Feb22_ | 12 | 11 | 0 | 4-3 Christine Darden | none | Shanghai | 0.235 | 0.0044026
LoLe 9Sep21 BCZYYb4411 [60% NiO{large} 40% BCZYYb 20% Starch {potato}] | 44 μm mesh | 5.88 | 47.7 | 11Jun21 BCZYYb4411 | none | 5Mar21 | 5Aug21 BCFZY | 10 | 15.1 | 0.859 | Ultrasonic sprayer | 1.12 | Furnace 1 | No | No | Standard Suspension | 24Jan22_ | 26Jan22_ | none | Lingberg Blue, high | 14Feb22_ | 26 | 2 | 0 | 4-3 Christine Darden | none | Shanghai | 0.331 | 0.0052322
LoLe 9Sep21 BCZYYb4411 [60% NiO{large} 40% BCZYYb 20% Starch {potato}] | 44 μm mesh | 5.88 | 47.7 | 11Jun21 BCZYYb4411 | none | 25Feb22 | 14Mar22 BCFZY | 1 | 22.6 | 0.859 | Ultrasonic sprayer | 1.510901468 | Furnace 1 | No | No | Standard Suspension | 24Jan22_ | 28Feb22_ | BaCO3 | Lingberg Blue, high | 15Mar22_ | 26 | 35 | 1 | 4-3 Christine Darden | none | FCM | 0.55 | 0.0068675
LoLe 9Sep21 BCZYYb4411 [60% NiO{large} 40% BCZYYb 20% Starch {potato}] | 44 μm mesh | 5.88 | 47.7 | 11Jun21 BCZYYb4411 | Gd2O3 (lot#: W17F039) | 25Feb22 | 14Mar22 BCFZY | 9 | 22.8 | 0.859 | Ultrasonic sprayer | 1.355599214 | Furnace 1 | No | No | Standard Suspension | 24Jan22_ | 23Mar22_ | none | Lingberg Blue, high | 1Apr22_ | 31 | 58 | 0 | 4-3 Christine Darden | none | FCM | 0.27 | 0.0046468
LoLe 9Sep21 BCZYYb4411 [60% NiO{large} 40% BCZYYb 20% Starch {potato}] | 44 μm mesh | 5.88 | 47.7 | 18Mar22 BCZYYb4411,1mol%NiO | none | 25Feb22 | 14Mar22 BCFZY | 1 | 32 | 1.152 | Ultrasonic sprayer | 1.339915374 | Furnace 1 | No | No | Standard Suspension | 6Apr22_ | 7Apr22_ | BaCO3 | Lingberg Blue, high | 12Apr22_ | 2 | 1 | 0 | 4-3 Christine Darden | none | Shanghai | 0.295 | 0.0049833
LoLe 9Sep21 BCZYYb4411 [60% NiO{large} 40% BCZYYb 20% Starch {potato}] | 44 μm mesh | 5.88 | 47.7 | 18Mar22 BCZYYb4411,1mol%NiO | none | 25Feb22 | 14Mar22 BCFZY | 1 | 41.6 | 1.152 | Ultrasonic sprayer | 3.376146789 | Furnace 1 | No | No | Standard Suspension | 11Apr22_ | 13Apr22_ | BaCO3 | Lingberg Blue, high | 20Apr22_ | 1 | 2 | 0 | 4-3 Christine Darden | none | FCM | 0.362 | 0.0054822
LoLe 9Sep21 BCZYYb4411 [60% NiO{large} 40% BCZYYb 20% Starch {potato}] | 44 μm mesh | 5.88 | 47.7 | 18Mar22 BCZYYb4411,1mol%NiO | none | 25Feb22 | 4Apr22 BCFZY - GDC10 | 2 | 25.8 | 1.152 | Ultrasonic sprayer | 3.075506446 | Furnace 1 | No | No | Standard Suspension | 11Apr22_ | 13Apr22_ | BaCO3 | Lingberg Blue, high | 20Apr22_ | 1 | 2 | 0 | 4-3 Christine Darden | none | FCM | 0.311 | 0.0051403
LoLe 9Sep21 BCZYYb4411 [60% NiO{large} 40% BCZYYb 20% Starch {potato}] | 44 μm mesh | 5.88 | 47.7 | 18Mar22 BCZYYb4411,1mol%NiO | none | 25Feb22 | 14Mar22 BCFZY | 4 | 43.5 | 1.152 | Ultrasonic sprayer | 2.789115646 | Furnace 1 | No | No | Standard Suspension | 11Apr22_ | 13Apr22_ | BaCO3 | Lingberg Blue, high | 26Apr22_ | 1 | 2 | 0 | 4-3 Christine Darden | Alumina polish | Shanghai | 0.18 | 0.0042856
LoLe 9Sep21 BCZYYb4411 [60% NiO{large} 40% BCZYYb 20% Starch {potato}] | 44 μm mesh | 5.88 | 47.7 | 18Mar22 BCZYYb4411,1mol%NiO | none | 25Feb22 | 14Mar22 BCFZY | 5 | 14.5 | 1.152 | Ultrasonic sprayer | 2.895833333 | Furnace 1 | No | No | Standard Suspension | 11Apr22_ | 13Apr22_ | BaCO3 | Lingberg Blue, high | 26Apr22_ | 1 | 2 | 0 | 4-3 Christine Darden | 1200 grit sandpaper | FCM | 0.159 | 0.0041789
LoLe 9Sep21 BCZYYb4411 [60% NiO{large} 40% BCZYYb 20% Starch {potato}] | 44 μm mesh | 5.88 | 47.7 | 18Mar22 BCZYYb4411,1mol%NiO | none | 25Feb22 | 14Mar22 BCFZY | 7 | 32.4 | 1.152 | Ultrasonic sprayer | 1.290322581 | Furnace 1 | No | Yes | Standard Suspension | 6Apr22_ | 10Apr22_ | BaCO3 | Lingberg Blue, high | 20Apr22_ | 2 | 4 | 0 | 4-3 Christine Darden | none | FCM | 0.384 | 0.0056442
LoLe 9Sep21 BCZYYb4411 [60% NiO{large} 40% BCZYYb 20% Starch {potato}] | 44 μm mesh | 5.88 | 47.7 | 18Mar22 BCZYYb4411,1mol%NiO | none | 25Feb22 | 14Mar22 BCFZY | 11 | 27 | 1.152 | Ultrasonic sprayer | 2.262295082 | Furnace 1 | No | No | Standard Suspension | 11Apr22_ | 13Apr22_ | BaCO3 | Lingberg Blue, high | 12May22_ | 1 | 2 | 0 | 4-3 Christine Darden | Acid etch | FCM | 0.295 | 0.005028
15Mar22 BCZYYb4411 [65%NiO (50/50) bimodal 35% BCZYYb 30% starch {potato}] | Bimodal | 2.762 | 47.6 | 11Jun21 BCZYYb4411 | none | 25Feb22 | 14Mar22 BCFZY | 2 | 24.9 | 0.859 | Ultrasonic sprayer | 2.13559322 | Furnace 1 | No | No | Standard Suspension | 28Mar22_ | 30Mar22_ | BaCO3 | Lingberg Blue, high | 12Apr22_ | 5 | 2 | 0 | 4-3 Christine Darden | none | FCM | 0.3 | 0.0049751
LoLe 9Sep21 BCZYYb4411 [60% NiO{large} 40% BCZYYb 20% Starch {potato}] | 44 μm mesh | 5.88 | 47.7 | 18Mar22 BCZYYb4411,1mol%NiO | none | 25Feb22 | 4Apr22 BCFZY - GDC10 | 8 | 21 | 1.152 | Ultrasonic sprayer | 1.475 | Furnace 1 | No | Yes | Standard Suspension | 6Apr22_ | 10Apr22_ | BaCO3 | Lingberg Blue, high | 20Apr22_ | 2 | 4 | 0 | 4-3 Christine Darden | none | FCM | 0.269 | 0.0048155
LoLe 9Sep21 BCZYYb4411 [60% NiO{large} 40% BCZYYb 20% Starch {potato}] | 44 μm mesh | 5.88 | 47.7 | 11Jun21 BCZYYb4411 | none | 5Mar21 | 5Aug21 BCFZY | 7 | 24.4 | 0.859 | Ultrasonic sprayer | 1.553191489 | Furnace 1 | No | No | Standard Suspension | 24Jan22_ | 28Feb22_ | BaCO3 | Lingberg Blue, high | 15Mar22_ | 31 | 35 | 1 | 4-3 Christine Darden | none | FCM | 0.453 | 0.006094
LoLe 9Sep21 BCZYYb4411 [60% NiO{large} 40% BCZYYb 20% Starch {potato}] | 44 μm mesh | 5.88 | 47.7 | 18Mar22 BCZYYb4411,1mol%NiO | none | 25Feb22 | 14Mar22 BCFZY | 10 | 27.2 | 1.152 | Ultrasonic sprayer | 1.183098592 | Furnace 1 | No | Yes | Standard Suspension | 6Apr22_ | 10Apr22_ | BaCO3 | Lingberg Blue, high | 31May22_ | 2 | 4 | 0 | 4-3 Christine Darden | Acid etch | FCM | 0.213 | 0.0043538
LoLe 9Sep21 BCZYYb4411 [60% NiO{large} 40% BCZYYb 20% Starch {potato}] | 44 μm mesh | 5.88 | 47.7 | 18Mar22 BCZYYb4411,1mol%NiO | none | 29Mar22 | 13May22 BCFZY | 6 | 35.8 | 1.152 | Ultrasonic sprayer | 1.347826087 | Furnace 1 | No | No | Standard Suspension | 6Apr22_ | 7Apr22_ | BaCO3 | Lingberg Blue, high | 31May22_ | 2 | 1 | 0 | 4-3 Christine Darden | none | Shanghai | 0.219 | 0.0042774
5Apr22 BCZYYb4411 [60% NiO{large} 40% BCZYYb 20% Starch {potato}] | 44 μm mesh | 8.07 | 47.3 | 11Jun21 BCZYYb4411 | none | 25Feb22 | 14Mar22 BCFZY | 5 | 29.5 | 0.859 | Ultrasonic sprayer | 1.162790698 | Furnace 1 | No | Yes | Standard Suspension | 3Jun22_ | 5Jun22_ | BaCO3 | Lingberg Blue, high | 7Jun22_ | 1 | 2 | 0 | 4-3 Christine Darden | none | FCM | 0.189 | 0.00415
LoLe 9Sep21 BCZYYb4411 [60% NiO{large} 40% BCZYYb 20% Starch {potato}] | 44 μm mesh | 5.88 | 47.7 | 11Jun21 BCZYYb4411 | none | 25Feb22 | 14Mar22 BCFZY | 2 | 20 | 0.859 | Ultrasonic sprayer | 1.956521739 | Furnace 1 | No | No | Standard Suspension | 10Jun22_ | 11Jun22_ | BaCO3 | Lingberg Blue, high | 14Jun22_ | 2 | 1 | 0 | 4-3 Christine Darden | none | FCM | 0.295 | 0.0049437
LoLe 9Sep21 BCZYYb4411 [60% NiO{large} 40% BCZYYb 20% Starch {potato}] | 44 μm mesh | 5.88 | 47.7 | 11Jun21 BCZYYb4411 | Type F NiO | 5Mar21 | 5Aug21 BCFZY | 6 | 19.5 | 0.859 | Ultrasonic sprayer | 1.408163265 | Furnace 1 | No | No | Standard Suspension | 24Jan22_ | 9Mar22_ | none | Lingberg Blue, high | 15Mar22_ | 31 | 44 | 1 | 4-3 Christine Darden | none | FCM | 0.505 | 0.0065314
LoLe 9Sep21 BCZYYb4411 [60% NiO{large} 40% BCZYYb 20% Starch {potato}] | 44 μm mesh | 5.88 | 47.7 | 11Jun21 BCZYYb4411 | none | 25Feb22 | 9May22 BCFZY - GDC10 | 1 | 44.8 | 0.859 | Ultrasonic sprayer | 2.181818182 | Furnace 1 | No | No | Standard Suspension | 10Jun22_ | 11Jun22_ | BaCO3 | Lingberg Blue, high | 14Jun22_ | 2 | 1 | 0 | 4-3 Christine Darden | none | FCM | 0.194 | 0.0041879
LoLe 9Sep21 BCZYYb4411 [60% NiO{large} 40% BCZYYb 20% Starch {potato}] | 44 μm mesh | 5.88 | 47.7 | 11Jun21 BCZYYb4411 | none | 25Feb22 | 14Mar22 BCFZY | 1 | 33.6 | 0.859 | Ultrasonic sprayer | 3.47826087 | Furnace 1 | No | No | Standard Suspension | 21Apr22_ | 23Apr22_ | BaCO3 | Lingberg Blue, high | 19Jun22_ | 2 | 2 | 0 | 4-3 Christine Darden | none | FCM | 0.298 | 0.0050311
LoLe 9Sep21 BCZYYb4411 [60% NiO{large} 40% BCZYYb 20% Starch {potato}] | 44 μm mesh | 5.88 | 47.7 | 11Jun21 BCZYYb4411 | none | 25Feb22 | 14Mar22 BCFZY | 8 | 28.8 | 0.859 | Ultrasonic sprayer | 1.015384615 | Furnace 1 | No | No | Standard Suspension | 8Mar22_ | 27Mar22_ | none | Lingberg Blue, high | 12Apr22_ | 1 | 19 | 0 | 4-3 Christine Darden | none | Shanghai | 0.434 | 0.005898
LoLe 9Sep21 BCZYYb4411 [60% NiO{large} 40% BCZYYb 20% Starch {potato}] | 44 μm mesh | 5.88 | 47.7 | 11Jun21 BCZYYb4411 | none | 25Feb22 | 15Jun22 BCFZY - DWSB | 4 | 20.9 | 0.859 | Ultrasonic sprayer | 3.921875 | Furnace 1 | No | No | Standard Suspension | 21Apr22_ | 23Apr22_ | BaCO3 | Lingberg Blue, high | 28Jun22_ | 2 | 2 | 0 | 4-3 Christine Darden | none | FCM | 0.199 | 0.0040967
LoLe 9Sep21 BCZYYb4411 [60% NiO{large} 40% BCZYYb 20% Starch {potato}] | 44 μm mesh | 5.88 | 47.7 | 11Jun21 BCZYYb4411 | none | 25Feb22 | 1Jul22 BCFZY - NiO | 6 | 25.5 | 0.859 | Ultrasonic sprayer | 3.23943662 | Furnace 1 | No | No | Standard Suspension | 21Apr22_ | 23Apr22_ | BaCO3 | Lingberg Blue, high | 1Jul22_ | 2 | 2 | 0 | 4-3 Christine Darden | none | FCM | 0.332 | 0.0052477
LoLe 9Sep21 BCZYYb4411 [60% NiO{large} 40% BCZYYb 20% Starch {potato}] | 44 μm mesh | 5.88 | 47.7 | 11Jun21 BCZYYb4411 | ZnO (lot#U19G032) | 25Feb22 | 14Mar22 BCFZY | 4 | 26.9 | 1.152 | Ultrasonic sprayer | 1.612244898 | Furnace 1 | No | No | Standard Suspension | 24Jan22_ | 17Mar22_ | none | Lingberg Blue, high | 28Jun22_ | 31 | 52 | 0 | 4-3 Christine Darden | none | FCM | 0.469 | 0.0062541
Lole 8Jun22 BCZYYb4411 [60% NiO{large} 40% BCZYYb 20% Starch {potato}] | 44 μm mesh | 6.87 | 47.7 | 18Mar22 BCZYYb4411,1mol%NiO | none | 25Feb22 | 14Mar22 BCFZY | 2 | 25.1 | 1.152 | Ultrasonic sprayer | 2.089552239 | Furnace 1 | No | No | Standard Suspension | 29Jun22_ | 3Jul22_ | NiO and BaCO3 | Lingberg Blue, high | 6Jul22_ | 5 | 4 | 0 | 4-3 Christine Darden | none | FCM | 0.323 | 0.0051912
LoLe 9Sep21 BCZYYb4411 [60% NiO{large} 40% BCZYYb 20% Starch {potato}] | 44 μm mesh | 5.88 | 47.7 | 11Jun21 BCZYYb4411 | ZnO (lot#U19G032) | 25Feb22 | 14Mar22 BCFZY | 8 | 28.6 | 0.859 | Ultrasonic sprayer | 1.576576577 | Furnace 1 | No | No | Standard Suspension | 24Jan22_ | 17Mar22_ | none | Lingberg Blue, high | 6Jul22_ | 31 | 52 | 0 | 4-3 Christine Darden | none | FCM | 0.361 | 0.0055312
LoLe 9Sep21 BCZYYb4411 [60% NiO{large} 40% BCZYYb 20% Starch {potato}] | 44 μm mesh | 5.88 | 47.7 | 11Jun21 BCZYYb4411 | none | 25Feb22 | 4Apr22 BCFZY - GDC10 | 5 | 46.5 | 0.859 | Ultrasonic sprayer | 3.18443804 | Furnace 1 | No | No | Standard Suspension | 21Apr22_ | 23Apr22_ | BaCO3 | Lingberg Blue, high | 1Jul22_ | 2 | 2 | 0 | 4-3 Christine Darden | none | FCM | 0.253 | 0.0047155
LoLe 9Sep21 BCZYYb4411 [60% NiO{large} 40% BCZYYb 20% Starch {potato}] | 44 μm mesh | 5.88 | 47.7 | 11Jun21 BCZYYb4411 | none | 25Feb22 | 15Jun22 BCFZY - DWSB | 3 | 27.1 | 0.859 | Ultrasonic sprayer | 3.485064011 | Furnace 1 | No | No | Standard Suspension | 21Apr22_ | 23Apr22_ | BaCO3 | Lingberg Blue, high | 28Jun22_ | 2 | 2 | 0 | 4-3 Christine Darden | none | FCM | 0.171 | 0.003843
Lole 8Jun22 BCZYYb4411 [60% NiO{large} 40% BCZYYb 20% Starch {potato}] | 44 μm mesh | 6.87 | 47.7 | 11Jun21 BCZYYb4411 | none | 25Feb22 | 14Mar22 BCFZY | 10 | 12.9 | 0.859 | Ultrasonic sprayer | 2.295918367 | Furnace 1 | No | No | Standard Suspension | 29Jun22_ | 6Jul22_ | NiO and Negatrode | Lingberg Blue, high | 11Jul22_ | 5 | 7 | 0 | 4-3 Christine Darden | none | FCM | 0.224 | 0.0045664
Lole 8Jun22 BCZYYb4411 [60% NiO{large} 40% BCZYYb 20% Starch {potato}] | 44 μm mesh | 6.87 | 47.7 | 11Jun21 BCZYYb4411 | none | 25Feb22 | 1Jul22 BCFZY - NiO | 11 | 13.6 | 0.859 | Ultrasonic sprayer | 2.688172043 | Furnace 1 | No | No | Standard Suspension | 29Jun22_ | 6Jul22_ | NiO and Negatrode | Lingberg Blue, high | 11Jul22_ | 5 | 7 | 0 | 4-3 Christine Darden | none | FCM | 0.23 | 0.0046107
LoLe 9Sep21 BCZYYb4411 [60% NiO{large} 40% BCZYYb 20% Starch {potato}] | 44 μm mesh | 5.88 | 47.7 | 11Jun21 BCZYYb4411 | none | 25Feb22 | 14Mar22 BCFZY | 6 | 19.9 | 0.859 | Ultrasonic sprayer | 1.561181435 | Furnace 1 | No | No | Standard Suspension | 10Jun22_ | 16Jun22_ | BaCO3 | Lingberg Blue, high | 9Aug22_ | 2 | 6 | 0 | 4-3 Christine Darden | none | Shanghai | 0.428 | 0.0058906
Lole 8Jun22 BCZYYb4411 [60% NiO{large} 40% BCZYYb 20% Starch {potato}] | 44 μm mesh | 6.87 | 47.7 | 11Jun21 BCZYYb4411 | none | 25Feb22 | 15Jun22 BCFZY - DWSB | 12 | 20.5 | 0.859 | Ultrasonic sprayer | 1.280148423 | Furnace 1 | No | No | Standard Suspension | 29Jun22_ | 6Jul22_ | Negatrode and BaCO3 | Lingberg Blue, high | 9Aug22_ | 5 | 7 | 0 | 4-3 Christine Darden | none | FCM | 0.287 | 0.004562
Lole 8Jun22 BCZYYb4411 [60% NiO{large} 40% BCZYYb 20% Starch {potato}] | 44 μm mesh | 6.87 | 47.7 | 11Jun21 BCZYYb4411 | GDC10 (FCM, lot#6A041) | 25Feb22 | 14Mar22 BCFZY | 3 | 15.4 | 0.859 | Ultrasonic sprayer | 2.713004484 | Furnace 1 | No | No | Standard Suspension | 29Jun22_ | 6Jul22_ | Negatrode and BaCO3 | Lingberg Blue, high | 11Jul22_ | 5 | 7 | 0 | 4-3 Christine Darden | none | FCM | 0.244 | 0.0046692
Lole 8Jun22 BCZYYb4411 [60% NiO{large} 40% BCZYYb 20% Starch {potato}] | 44 μm mesh | 6.87 | 47.7 | 18Mar22 BCZYYb4411,1mol%NiO | none | 25Feb22 | 14Mar22 BCFZY | 11 | 17.7 | 1.152 | Ultrasonic sprayer | 1.962864721 | Furnace 1 | No | No | Standard Suspension | 3Aug22_ | 21Aug22_ | BaCO3 | Lingberg Blue, high | 26Aug22_ | 2 | 18 | 0 | 4-3 Christine Darden | none | FCM | 0.369 | 0.0054799
Lole 8Jun22 BCZYYb4411 [60% NiO{large} 40% BCZYYb 20% Starch {potato}] | 44 μm mesh | 6.87 | 47.7 | 18Mar22 BCZYYb4411,1mol%NiO | none | 25Feb22 | 14Mar22 BCFZY | 4 | 30.3 | 1.152 | Ultrasonic sprayer | 2.479564033 | Furnace 1 | No | No | Standard Suspension | 3Aug22_ | 24Aug22_ | BaCO3 | Lingberg Blue, high | 31Aug22_ | 2 | 21 | 0 | 4-3 Christine Darden | none | FCM | 0.218 | 0.0043724
Lole 8Jun22 BCZYYb4411 [60% NiO{large} 40% BCZYYb 20% Starch {potato}] | 44 μm mesh | 6.87 | 47.7 | 18Mar22 BCZYYb4411,1mol%NiO | none | 25Feb22 | 14Mar22 BCFZY | 1 | 18.9 | 1.152 | Ultrasonic sprayer | 1.550925926 | Furnace 1 | No | No | Standard Suspension | 9Oct22_ | 13Oct22_ | BaCO3 | Lingberg Blue, high | 24Oct22_ | 58 | 4 | 0 | 4-3 Christine Darden | none | FCM | 0.239 | 0.0046406
Lole 8Jun22 BCZYYb4411 [60% NiO{large} 40% BCZYYb 20% Starch {potato}] | 44 μm mesh | 6.87 | 47.7 | 18Mar22 BCZYYb4411,1mol%NiO | none | 25Feb22 | 14Mar22 BCFZY | 5 | 12.2 | 1.152 | Ultrasonic sprayer | 1.674641148 | Furnace 1 | No | No | Standard Suspension | 9Oct22_ | 13Oct22_ | BaCO3 | Lingberg Blue, high | 24Oct22_ | 58 | 4 | 0 | 4-3 Christine Darden | none | FCM | 0.16 | 0.0040873
Lole 8Jun22 BCZYYb4411 [60% NiO{large} 40% BCZYYb 20% Starch {potato}] | 44 μm mesh | 6.87 | 47.7 | 18Mar22 BCZYYb4411,1mol%NiO | none | 25Feb22 | 14Mar22 BCFZY | 2 | 17.6 | 1.152 | Ultrasonic sprayer | 1.698924731 | Furnace 1 | No | No | Standard Suspension | 9Oct22_ | 16Oct22_ | BaCO3 | Lingberg Blue, high | 4Nov22_ | 58 | 7 | 0 | 4-3 Christine Darden | none | FCM | 0.224 | 0.0044226
LoLe 9Sep21 BCZYYb4411 [60% NiO{large} 40% BCZYYb 20% Starch {potato}] | 44 μm mesh | 5.88 | 47.7 | 11Jun21 BCZYYb4411 | Gd2O3 (lot#: W17F039) | 25Feb22 | 14Mar22 BCFZY | 5 | 28.2 | 0.859 | Ultrasonic sprayer | 1.268382353 | Furnace 1 | No | No | Standard Suspension | 8Mar22_ | 23Mar22_ | none | Lingberg Blue, high | 1Apr22_ | 1 | 15 | 0 | 4-3 Christine Darden | none | FCM | 0.318 | 0.0051554
LoLe 9Sep21 BCZYYb4411 [60% NiO{large} 40% BCZYYb 20% Starch {potato}] | 44 μm mesh | 5.88 | 47.7 | 11Jun21 BCZYYb4411 | none | 25Feb22 | 4Apr22 BCFZY - GDC10 | 5 | 38.4 | 0.859 | Ultrasonic sprayer | 1.68356998 | Furnace 1 | No | No | Standard Suspension | 10Jun22_ | 16Jun22_ | BaCO3 | Lingberg Blue, high | 28Jun22_ | 2 | 6 | 0 | 4-3 Christine Darden | none | FCM | 0.343 | 0.0051911
Lole 8Jun22 BCZYYb4411 [60% NiO{large} 40% BCZYYb 20% Starch {potato}] | 44 μm mesh | 6.87 | 47.7 | 18Mar22 BCZYYb4411,1mol%NiO | none | 25Feb22 | 6Dec22 BCFZY | 1 | 31.8 | 1.152 | Ultrasonic sprayer | 3.041749503 | Furnace 1 | No | No | Standard Suspension | 1Dec22_ | 2Dec22_ | none | Lingberg Blue, high | 6Dec22_ | 109 | 1 | 0 | 4-3 Christine Darden | none | FCM | 0.223 | 0.0045297
LoLe 9Sep21 BCZYYb4411 [60% NiO{large} 40% BCZYYb 20% Starch {potato}] | 44 μm mesh | 5.88 | 47.7 | 18Mar22 BCZYYb4411,1mol%NiO | none | 25Feb22 | 6Dec22 BCFZY | 12 | 21.3 | 1.152 | Ultrasonic sprayer | 2.586466165 | Furnace 1 | No | Yes | Standard Suspension | 6Apr22_ | 10Apr22_ | BaCO3 | Lingberg Blue, high | 6Dec22_ | 2 | 4 | 0 | 4-3 Christine Darden | none | FCM | 0.25 | 0.0047096
Lole 8Jun22 BCZYYb4411 [60% NiO{large} 40% BCZYYb 20% Starch {potato}] | 44 μm mesh | 6.87 | 47.7 | 18Mar22 BCZYYb4411,1mol%NiO | none | 25Feb22 | 6Dec22 BCFZY | 11 | 14.4 | 1.152 | Ultrasonic sprayer | 1.845878136 | Furnace 1 | No | No | Standard Suspension | 29Jun22_ | 22Nov22_ | Negatrode and BaCO3 | Lingberg Blue, high | 6Dec22_ | 2 | 146 | 0 | 4-3 Christine Darden | none | FCM | 0.387 | 0.0056477
Lole 8Jun22 BCZYYb4411 [60% NiO{large} 40% BCZYYb 20% Starch {potato}] | 44 μm mesh | 6.87 | 47.7 | 18Mar22 BCZYYb4411,1mol%NiO | none | 25Feb22 | 14Mar22 BCFZY | 1 | 33.8 | 0.859 | Ultrasonic sprayer | 2.910128388 | Furnace 1 | Yes | No | Standard Suspension | 10Jan23_ | 10Jan23_ | NFL and BaCO3 | Lingberg Blue, high | 15Jan23_ | 32 | 0 | 0 | 4-3 Christine Darden | none | FCM | 0.12 | 0.0039914
LoLe 9Sep21 BCZYYb4411 [60% NiO{large} 40% BCZYYb 20% Starch {potato}] | 44 μm mesh | 5.88 | 47.7 | 11Jun21 BCZYYb4411 | none | 25Feb22 | 6Dec22 BCFZY | 11 | 17.7 | 0.859 | Ultrasonic sprayer | 4.328358209 | Furnace 1 | No | No | Standard Suspension | 21Apr22_ | 26Apr22_ | BaCO3 | Lingberg Blue, high | 6Dec22_ | 2 | 5 | 0 | 4-3 Christine Darden | none | Vivtek | 0.238 | 0.0046389
Lole 8Jun22 BCZYYb4411 [60% NiO{large} 40% BCZYYb 20% Starch {potato}] | 44 μm mesh | 6.87 | 47.7 | 18Mar22 BCZYYb4411,1mol%NiO | none | 25Feb22 | 6Dec22 BCFZY | 11 | 63.5 | 1.152 | Ultrasonic sprayer | 1.504065041 | Furnace 1 | YesNo | Yes | Simple suspension | 22Sep23_ | 28Sep23_ | stacked | CFCC Small Furnace | 25Oct23_ | 4 | 6 | 0 | 4-3 Christine Darden | none | Vivtek | 0.159 | 0.0041028
Lole 8Jun22 BCZYYb4411 [60% NiO{large} 40% BCZYYb 20% Starch {potato}] | 44 μm mesh | 6.87 | 47.7 | 18Mar22 BCZYYb4411,1mol%NiO | none | 25Feb22 | 6Dec22 BCFZY | 8 | 23.1 | 1.152 | Ultrasonic sprayer | 0.935856993 | Furnace 1 | YesNo | No | Simple suspension | 22Sep23_ | 2Oct23_ | stacked | CFCC Small Furnace | 8Nov23_ | 4 | 10 | 0 | 4-3 Christine Darden | none | Vivtek | 0.419 | 0.0059447
LoLe 9Sep21 BCZYYb4411 [60% NiO{large} 40% BCZYYb 20% Starch {potato}] | 44 μm mesh | 5.88 | 47.7 | 11Jun21 BCZYYb4411 | none | 25Feb22 | 6Dec22 BCFZY | 12 | 37.7 | 0.859 | Ultrasonic sprayer | 4.751037344 | Furnace 1 | No | No | Standard Suspension | 21Apr22_ | 26Apr22_ | BaCO3 | CFCC Small Furnace | 25Oct23_ | 2 | 5 | 0 | 4-3 Christine Darden | none | Vivtek | 0.266 | 0.0048277
Lole 8Jun22 BCZYYb4411 [60% NiO{large} 40% BCZYYb 20% Starch {potato}] | 44 μm mesh | 6.87 | 47.7 | 18Mar22 BCZYYb4411,1mol%NiO | none | 25Feb22 | 6Dec22 BCFZY | 4 | 27.5 | 1.152 | Ultrasonic sprayer | 1.0496614 | Furnace 1 | Yes | No | Simple suspension | 8Nov23_ | 9Nov23_ | stacked | CFCC Small Furnace | 15Nov23_ | 26 | 1 | 0 | 4-3 Christine Darden | none | Vivtek | 0.283 | 0.0046581
Lole 8Jun22 BCZYYb4411 [60% NiO{large} 40% BCZYYb 20% Starch {potato}] | 44 μm mesh | 6.87 | 47.7 | 18Mar22 BCZYYb4411,1mol%NiO | none | 25Feb22 | 6Dec22 BCFZY | 12 | 37.6 | 1.152 | Ultrasonic sprayer | 1.237113402 | Furnace 1 | YesNo | Yes | Simple suspension | 8Nov23_ | 8Dec23_ | stacked | CFCC Small Furnace | 19Dec23_ | 27 | 30 | 0 | 4-3 Christine Darden | none | Vivtek | 0.304 | 0.0050866
Lole 8Jun22 BCZYYb4411 [60% NiO{large} 40% BCZYYb 20% Starch {potato}] | 44 μm mesh | 6.87 | 47.7 | 18Mar22 BCZYYb4411,1mol%NiO | none | 25Feb22 | 6Dec22 BCFZY | 9 | 24.3 | 1.152 | Ultrasonic sprayer | 1.650943396 | Furnace 1 | Yes | No | Simple, less PVP and IPA | 27Dec23_ | 27Dec23_ | none | CFCC Small Furnace | 8Jan24_ | 47 | 0 | 0 | 4-3 Christine Darden | none | Vivtek | 0.387 | 0.0056004
Lole 8Jun22 BCZYYb4411 [60% NiO{large} 40% BCZYYb 20% Starch {potato}] | 44 μm mesh | 6.87 | 47.7 | 18Mar22 BCZYYb4411,1mol%NiO | none | 25Feb22 | 6Dec22 BCFZY | 2 | 38.5 | 1.152 | Ultrasonic sprayer | 1.739130435 | Furnace 1 | Yes | No | Simple, less PVP and IPA | 27Dec23_ | 27Dec23_ | none | CFCC Small Furnace | 8Jan24_ | 6 | 0 | 0 | 4-3 Christine Darden | none | Vivtek | 0.318 | 0.0050553
Lole 8Jun22 BCZYYb4411 [60% NiO{large} 40% BCZYYb 20% Starch {potato}] | 44 μm mesh | 6.87 | 47.7 | 18Mar22 BCZYYb4411,1mol%NiO | none | 25Feb22 | 6Dec22 BCFZY | 4 | 23 | 1.152 | Ultrasonic sprayer | 1.348039216 | Furnace 1 | No | No | Simple suspension | 29Nov23_ | 1Dec23_ | none | CFCC Small Furnace | 19Dec23_ | 12 | 2 | 0 | 4-3 Christine Darden | none | Vivtek | 0.265 | 0.0047554

## LC_FC_n9_sel_s
Negatrode batch | NiO particle size (μm) | Electrolyte batch | BCFZY batch | Positrode paste | Positrode thickness (μm) | Electrolyte thickness to grain size ratio | Two-step sinter | Co-sinter batch | Positrode sinter furnace | Positrode sinter batch | Days (Spray to sinter) | Days (Positrode application to sinter) | Electrolyte treatment | Peak power density (W/cm2) | PPD_err (W/cm2)
LoLe 14Feb21 BCZYYb4411 [60% NiO{large} 40% BCZYYb 20% Starch {potato}] | 6.87 | 29Jun20 BCZYYb4411 | 9Jul20 | 11Feb21 BCFZY | 20.7 | 1.685714286 | No | 9Mar21_ | Lingberg Blue | 15Mar21_ | 0 | 0 | none | 0.122 | 0.0037551
LoLe 14Feb21 BCZYYb4411 [60% NiO{large} 40% BCZYYb 20% Starch {potato}] | 6.87 | 29Jun20 BCZYYb4411 | 9Jul20 | 11Feb21 BCFZY | 27.1 | 1.74137931 | No | 16Mar21_ | Lingberg Blue | 24Mar21_ | 0 | 0 | none | 0.184 | 0.0043
LoLe 14Feb21 BCZYYb4411 [60% NiO{large} 40% BCZYYb 20% Starch {potato}] | 6.87 | 29Jun20 BCZYYb4411 | 9Jul20 | 11Feb21 BCFZY | 26 | 1.432835821 | No | 9Mar21_ | Lingberg Blue | 15Mar21_ | 0 | 0 | none | 0.139 | 0.0036774
LoLe 11Nov20 BCZYYb4411 [60% NiO{large} 40% BCZYYb 20% Starch {potato}] | 6.8 | 29Jun20 BCZYYb4411 | 9Jul20 | 7May21 BCFZY - GDC10 | 34.8 | 1.434782609 | No | 14Feb21_ | Lingberg Blue | 14May21_ | 0 | 0 | none | 0.152 | 0.0038927
LoLe 14Feb21 BCZYYb4411 [60% NiO{large} 40% BCZYYb 20% Starch {potato}] | 6.87 | 29Jun20 BCZYYb4411 | 9Jul20 | 11Feb21 BCFZY | 13.4 | 1.0875 | No | 10May21_ | Lingberg Blue | 14May21_ | 0 | 0 | none | 0.137 | 0.0038223
LoLe 14Feb21 BCZYYb4411 [60% NiO{large} 40% BCZYYb 20% Starch {potato}] | 6.87 | 29Jun20 BCZYYb4411 | 9Jul20 | Dr. Le's BCFZY | 24 | 1.909233177 | No | 21May21_ | Lingberg Blue | 7Jul21_ | 0 | 0 | none | 0.237 | 0.0046028
LoLe 11Nov20 BCZYYb4411 [60% NiO{large} 40% BCZYYb 20% Starch {potato}] | 6.8 | 29Jun20 BCZYYb4411 | 9Jul20 | 7May21 BCFZY - GDC10 | 24.1 | 1.363636364 | No | 22Dec20_ | Hill Hall | 23Jul21_ | 0 | 0 | none | 0.263 | 0.0045397
LoLe 11Nov20 BCZYYb4411 [60% NiO{large} 40% BCZYYb 20% Starch {potato}] | 6.8 | 29Jun20 BCZYYb4411 | 9Jul20 | 11Feb21 BCFZY | 16.8 | 1.147826087 | No | 18Nov20_ | Hill Hall | 23Jul21_ | 0 | 0 | none | 0.21 | 0.0042059
LoLe 14Feb21 BCZYYb4411 [60% NiO{large} 40% BCZYYb 20% Starch {potato}] | 6.87 | 11Jun21 BCZYYB4411 | 5Mar21 | 5Aug21 BCFZY | 24.2 | 2.566666667 | No | 2Aug21_ | Lingberg Blue | 6Aug21_ | 3 | 0 | none | 0.193 | 0.0043933
LoLe 14Feb21 BCZYYb4411 [60% NiO{large} 40% BCZYYb 20% Starch {potato}] | 6.87 | 11Jun21 BCZYYb4411 | 26Jan21 | 11Apr21 BCaCFZY | 20.3 | 2.368421053 | No | 2Aug21_ | Lingberg Blue | 6Aug21_ | 3 | 0 | none | 0.239 | 0.0045822
LoLe 14Feb21 BCZYYb4411 [60% NiO{large} 40% BCZYYb 20% Starch {potato}] | 6.87 | 29Jun20 BCZYYb4411 | 9Jul20 | 11Feb21 BCFZY | 17.2 | 0.96886362 | No | 10May21_ | Lingberg Blue | 19May21_ | 0 | 1 | none | 0.119 | 0.0034775
LoLe 14Feb21 BCZYYb4411 [60% NiO{large} 40% BCZYYb 20% Starch {potato}] | 6.87 | 29Jun20 BCZYYb4411 | 9Jul20 | 11Feb21 BCFZY | 19.7 | 1.25 | No | 16Mar21_ | Lingberg Blue | 24Mar21_ | 0 | 0 | none | 0.136 | 0.0037072
LoLe 14Feb21 BCZYYb4411 [60% NiO{large} 40% BCZYYb 20% Starch {potato}] | 6.87 | 29Jun20 BCZYYb4411 | 9Jul20 | 11Feb21 BCFZY | 24.8 | 1.5625 | No | 16Mar21_ | Lingberg Blue | 24Mar21_ | 0 | 0 | none | 0.133 | 0.0038478
LoLe 14Feb21 BCZYYb4411 [60% NiO{large} 40% BCZYYb 20% Starch {potato}] | 6.87 | 11Jun21 BCZYYb4411 | 11May21 | 12Sep21 BCFZY combustion | 26.4 | 1.523809524 | No | 31Aug21_ | Lingberg Blue | 14Sep21_ | 0 | 0 | none | 0.214 | 0.0043308
LoLe 14Feb21 BCZYYb4411 [60% NiO{large} 40% BCZYYb 20% Starch {potato}] | 6.87 | 11Jun21 BCZYYb4411 | 5Mar21 | 13Sep21 BCFZY | 17.5 | 1.564516129 | No | 31Aug21_ | Lingberg Blue | 14Sep21_ | 0 | 0 | none | 0.138 | 0.0039825
LoLe 14Feb21 BCZYYb4411 [60% NiO{large} 40% BCZYYb 20% Starch {potato}] | 6.87 | 11Jun21 BCZYYb4411 | 9Jul20 | 11Feb21 BCFZY | 6.5 | 1.666666667 | No | 31Aug21_ | Lingberg Blue | 21Sep21_ | 0 | 0 | none | 0.129 | 0.0039747
LoLe 14Feb21 BCZYYb4411 [60% NiO{large} 40% BCZYYb 20% Starch {potato}] | 6.87 | 29Jun20 BCZYYb4411 | 9Jul20 | 11Feb21 BCFZY | 3.6 | 1.387096774 | No | 16Mar21_ | Lingberg Blue | 21Sep21_ | 0 | 0 | none | 0.091 | 0.0034876
LoLe 14Feb21 BCZYYb4411 [60% NiO{large} 40% BCZYYb 20% Starch {potato}] | 6.87 | 11Jun21 BCZYYb4411 | 9Jul20 | 22Sep21 BCFZY - DWSB | 35.3 | 1.836065574 | No | 31Aug21_ | Hill Hall | 23Sep21_ | 0 | 0 | none | 0.224 | 0.0041822
LoLe 14Feb21 BCZYYb4411 [60% NiO{large} 40% BCZYYb 20% Starch {potato}] | 6.87 | 11Jun21 BCZYYb4411 | 9Jul20 | 22Sep21 BCFZY - SCO | 25.9 | 1.485294118 | No | 31Aug21_ | Hill Hall | 23Sep21_ | 0 | 0 | none | 0.134 | 0.0037603
LoLe 14Feb21 BCZYYb4411 [60% NiO{large} 40% BCZYYb 20% Starch {potato}] | 6.87 | 11Jun21 BCZYYb4411 | 5Mar21 | 5Aug21 BCFZY | 17 | 2.543859649 | No | 2Aug21_ | Lingberg Blue | 25Sep21_ | 3 | 0 | none | 0.302 | 0.0050993
LoLe 14Feb21 BCZYYb4411 [60% NiO{large} 40% BCZYYb 20% Starch {potato}] | 6.87 | 11Jun21 BCZYYb4411 | 5Mar21 | 5Aug21 BCFZY | 21 | 1.813559322 | No | 31Aug21_ | Lingberg Blue | 25Sep21_ | 0 | 0 | none | 0.303 | 0.0050312
LoLe 14Feb21 BCZYYb4411 [60% NiO{large} 40% BCZYYb 20% Starch {potato}] | 6.87 | 29Jun20 BCZYYb4411 | 9Jul20 | 23Mar20 BCFZY - ESB | 11.5 | 1.525641026 | No | 16Mar21_ | Lingberg Blue | 24Mar21_ | 0 | 0 | none | 0.268 | 0.004865
LoLe 11Nov20 BCZYYb4411 [60% NiO{large} 40% BCZYYb 20% Starch {potato}] | 6.8 | 29Jun20 BCZYYb4411 | 5Mar21 | 11Feb21 BCFZY | 38.6 | 1.445652174 | No | 7Feb21_ | Lingberg Blue | 15Mar21_ | 0 | 0 | none | 0.151 | 0.0040926
LoLe 11Nov20 BCZYYb4411 [60% NiO{large} 40% BCZYYb 20% Starch {potato}] | 6.8 | 29Jun20 BCZYYb4411 | 5Mar21 | 5Aug21 BCFZY | 16.7 | 1.1 | No | 18Nov20_ | Lingberg Blue | 17Oct21_ | 0 | 0 | none | 0.322 | 0.0052226
LoLe 11Nov20 BCZYYb4411 [60% NiO{large} 40% BCZYYb 20% Starch {potato}] | 6.87 | 29Jun20 BCZYYb4411 | 5Mar21 | 5Aug21 BCFZY | 16.7 | 1.414634146 | Yes | 18Mar21_ | Lingberg Blue, high | 29Nov21_ | 2 | 0 | none | 0.282 | 0.0049193
CD 11Aug20 BCZYYb4411 [60% NiO{Type F} 40% BCZYYb 20% Starch {corn}] | 1.268 | 11Jun21 BCZYYb4411 | 5Mar21 | 5Aug21 BCFZY | 15.3 | 1.99294747 | No | 25Oct21_ | Lingberg Blue | 29Oct21_ | 5 | 0 | none | 0.267 | 0.0045604
LoLe 9Sep21 BCZYYb4411 [60% NiO{large} 40% BCZYYb 20% Starch {potato}] | 5.88 | 11Jun21 BCZYYb4411 | 5Mar21 | 5Aug21 BCFZY | 17.2 | 1.434782609 | No | 22Oct21_ | Lingberg Blue | 29Oct21_ | 2 | 0 | none | 0.371 | 0.0053773
LoLe 9Sep21 BCZYYb4411 [60% NiO{large} 40% BCZYYb 20% Starch {potato}] | 5.88 | 11Jun21 BCZYYb4411 | 5Mar21 | 5Aug21 BCFZY | 18.7 | 1.463414634 | No | 23Dec21_ | Lingberg Blue, high | 27Dec21_ | 7 | 0 | none | 0.299 | 0.0049636
LoLe 9Sep21 BCZYYb4411 [60% NiO{large} 40% BCZYYb 20% Starch {potato}] | 5.88 | 11Jun21 BCZYYb4411 | 5Mar21 | 5Aug21 BCFZY | 23.5 | 1.607843137 | No | 25Oct21_ | Lingberg Blue, high | 27Dec21_ | 5 | 0 | none | 0.275 | 0.004908
CD 11Aug20 BCZYYb4411 [60% NiO{Type F} 40% BCZYYb 20% Starch {corn}] | 1.268 | 11Jun21 BCZYYb4411 | 5Mar21 | 5Aug21 BCFZY | 16.7 | 1.507246377 | No | 22Oct21_ | Lingberg Blue, high | 27Dec21_ | 2 | 0 | none | 0.387 | 0.0059253
LoLe 9Sep21 BCZYYb4411 [60% NiO{large} 40% BCZYYb 20% Starch {potato}] | 5.88 | 11Jun21 BCZYYb4411 | 5Mar21 | 5Aug21 BCFZY | 19.6 | 1.49122807 | No | 25Oct21_ | Lingberg Blue | 21Jan22_ | 5 | 0 | none | 0.315 | 0.0050415
CD 11Aug20 BCZYYb4411 [60% NiO{Type F} 40% BCZYYb 20% Starch {corn}] | 1.268 | 11Jun21 BCZYYb4411 | 5Mar21 | 5Aug21 BCFZY | 16.7 | 1.692307692 | No | 22Oct21_ | Lingberg Blue | 21Jan22_ | 2 | 0 | none | 0.316 | 0.005057
LoLe 9Sep21 BCZYYb4411 [60% NiO{large} 40% BCZYYb 20% Starch {potato}] | 5.88 | 11Jun21 BCZYYb4411 | 5Mar21 | 5Aug21 BCFZY | 4.5 | 1.525641026 | No | 23Dec21_ | Lingberg Blue, high | 10Feb22_ | 11 | 0 | none | 0.235 | 0.0044026
LoLe 9Sep21 BCZYYb4411 [60% NiO{large} 40% BCZYYb 20% Starch {potato}] | 5.88 | 11Jun21 BCZYYb4411 | 5Mar21 | 5Aug21 BCFZY | 15.1 | 1.12 | No | 26Jan22_ | Lingberg Blue, high | 14Feb22_ | 2 | 0 | none | 0.331 | 0.0052322
LoLe 9Sep21 BCZYYb4411 [60% NiO{large} 40% BCZYYb 20% Starch {potato}] | 5.88 | 11Jun21 BCZYYb4411 | 25Feb22 | 14Mar22 BCFZY | 22.6 | 1.510901468 | No | 28Feb22_ | Lingberg Blue, high | 15Mar22_ | 35 | 1 | none | 0.55 | 0.0068675
LoLe 9Sep21 BCZYYb4411 [60% NiO{large} 40% BCZYYb 20% Starch {potato}] | 5.88 | 11Jun21 BCZYYb4411 | 25Feb22 | 14Mar22 BCFZY | 22.8 | 1.355599214 | No | 23Mar22_ | Lingberg Blue, high | 1Apr22_ | 58 | 0 | none | 0.27 | 0.0046468
LoLe 9Sep21 BCZYYb4411 [60% NiO{large} 40% BCZYYb 20% Starch {potato}] | 5.88 | 18Mar22 BCZYYb4411,1mol%NiO | 25Feb22 | 14Mar22 BCFZY | 32 | 1.339915374 | No | 7Apr22_ | Lingberg Blue, high | 12Apr22_ | 1 | 0 | none | 0.295 | 0.0049833
LoLe 9Sep21 BCZYYb4411 [60% NiO{large} 40% BCZYYb 20% Starch {potato}] | 5.88 | 18Mar22 BCZYYb4411,1mol%NiO | 25Feb22 | 14Mar22 BCFZY | 41.6 | 3.376146789 | No | 13Apr22_ | Lingberg Blue, high | 20Apr22_ | 2 | 0 | none | 0.362 | 0.0054822
LoLe 9Sep21 BCZYYb4411 [60% NiO{large} 40% BCZYYb 20% Starch {potato}] | 5.88 | 18Mar22 BCZYYb4411,1mol%NiO | 25Feb22 | 4Apr22 BCFZY - GDC10 | 25.8 | 3.075506446 | No | 13Apr22_ | Lingberg Blue, high | 20Apr22_ | 2 | 0 | none | 0.311 | 0.0051403
LoLe 9Sep21 BCZYYb4411 [60% NiO{large} 40% BCZYYb 20% Starch {potato}] | 5.88 | 18Mar22 BCZYYb4411,1mol%NiO | 25Feb22 | 14Mar22 BCFZY | 43.5 | 2.789115646 | No | 13Apr22_ | Lingberg Blue, high | 26Apr22_ | 2 | 0 | Alumina polish | 0.18 | 0.0042856
LoLe 9Sep21 BCZYYb4411 [60% NiO{large} 40% BCZYYb 20% Starch {potato}] | 5.88 | 18Mar22 BCZYYb4411,1mol%NiO | 25Feb22 | 14Mar22 BCFZY | 14.5 | 2.895833333 | No | 13Apr22_ | Lingberg Blue, high | 26Apr22_ | 2 | 0 | 1200 grit sandpaper | 0.159 | 0.0041789
LoLe 9Sep21 BCZYYb4411 [60% NiO{large} 40% BCZYYb 20% Starch {potato}] | 5.88 | 18Mar22 BCZYYb4411,1mol%NiO | 25Feb22 | 14Mar22 BCFZY | 32.4 | 1.290322581 | Yes | 10Apr22_ | Lingberg Blue, high | 20Apr22_ | 4 | 0 | none | 0.384 | 0.0056442
LoLe 9Sep21 BCZYYb4411 [60% NiO{large} 40% BCZYYb 20% Starch {potato}] | 5.88 | 18Mar22 BCZYYb4411,1mol%NiO | 25Feb22 | 14Mar22 BCFZY | 27 | 2.262295082 | No | 13Apr22_ | Lingberg Blue, high | 12May22_ | 2 | 0 | Acid etch | 0.295 | 0.005028
15Mar22 BCZYYb4411 [65%NiO (50/50) bimodal 35% BCZYYb 30% starch {potato}] | 2.762 | 11Jun21 BCZYYb4411 | 25Feb22 | 14Mar22 BCFZY | 24.9 | 2.13559322 | No | 30Mar22_ | Lingberg Blue, high | 12Apr22_ | 2 | 0 | none | 0.3 | 0.0049751
LoLe 9Sep21 BCZYYb4411 [60% NiO{large} 40% BCZYYb 20% Starch {potato}] | 5.88 | 18Mar22 BCZYYb4411,1mol%NiO | 25Feb22 | 4Apr22 BCFZY - GDC10 | 21 | 1.475 | Yes | 10Apr22_ | Lingberg Blue, high | 20Apr22_ | 4 | 0 | none | 0.269 | 0.0048155
LoLe 9Sep21 BCZYYb4411 [60% NiO{large} 40% BCZYYb 20% Starch {potato}] | 5.88 | 11Jun21 BCZYYb4411 | 5Mar21 | 5Aug21 BCFZY | 24.4 | 1.553191489 | No | 28Feb22_ | Lingberg Blue, high | 15Mar22_ | 35 | 1 | none | 0.453 | 0.006094
LoLe 9Sep21 BCZYYb4411 [60% NiO{large} 40% BCZYYb 20% Starch {potato}] | 5.88 | 18Mar22 BCZYYb4411,1mol%NiO | 25Feb22 | 14Mar22 BCFZY | 27.2 | 1.183098592 | Yes | 10Apr22_ | Lingberg Blue, high | 31May22_ | 4 | 0 | Acid etch | 0.213 | 0.0043538
LoLe 9Sep21 BCZYYb4411 [60% NiO{large} 40% BCZYYb 20% Starch {potato}] | 5.88 | 18Mar22 BCZYYb4411,1mol%NiO | 29Mar22 | 13May22 BCFZY | 35.8 | 1.347826087 | No | 7Apr22_ | Lingberg Blue, high | 31May22_ | 1 | 0 | none | 0.219 | 0.0042774
5Apr22 BCZYYb4411 [60% NiO{large} 40% BCZYYb 20% Starch {potato}] | 8.07 | 11Jun21 BCZYYb4411 | 25Feb22 | 14Mar22 BCFZY | 29.5 | 1.162790698 | Yes | 5Jun22_ | Lingberg Blue, high | 7Jun22_ | 2 | 0 | none | 0.189 | 0.00415
LoLe 9Sep21 BCZYYb4411 [60% NiO{large} 40% BCZYYb 20% Starch {potato}] | 5.88 | 11Jun21 BCZYYb4411 | 25Feb22 | 14Mar22 BCFZY | 20 | 1.956521739 | No | 11Jun22_ | Lingberg Blue, high | 14Jun22_ | 1 | 0 | none | 0.295 | 0.0049437
LoLe 9Sep21 BCZYYb4411 [60% NiO{large} 40% BCZYYb 20% Starch {potato}] | 5.88 | 11Jun21 BCZYYb4411 | 5Mar21 | 5Aug21 BCFZY | 19.5 | 1.408163265 | No | 9Mar22_ | Lingberg Blue, high | 15Mar22_ | 44 | 1 | none | 0.505 | 0.0065314
LoLe 9Sep21 BCZYYb4411 [60% NiO{large} 40% BCZYYb 20% Starch {potato}] | 5.88 | 11Jun21 BCZYYb4411 | 25Feb22 | 9May22 BCFZY - GDC10 | 44.8 | 2.181818182 | No | 11Jun22_ | Lingberg Blue, high | 14Jun22_ | 1 | 0 | none | 0.194 | 0.0041879
LoLe 9Sep21 BCZYYb4411 [60% NiO{large} 40% BCZYYb 20% Starch {potato}] | 5.88 | 11Jun21 BCZYYb4411 | 25Feb22 | 14Mar22 BCFZY | 33.6 | 3.47826087 | No | 23Apr22_ | Lingberg Blue, high | 19Jun22_ | 2 | 0 | none | 0.298 | 0.0050311
LoLe 9Sep21 BCZYYb4411 [60% NiO{large} 40% BCZYYb 20% Starch {potato}] | 5.88 | 11Jun21 BCZYYb4411 | 25Feb22 | 14Mar22 BCFZY | 28.8 | 1.015384615 | No | 27Mar22_ | Lingberg Blue, high | 12Apr22_ | 19 | 0 | none | 0.434 | 0.005898
LoLe 9Sep21 BCZYYb4411 [60% NiO{large} 40% BCZYYb 20% Starch {potato}] | 5.88 | 11Jun21 BCZYYb4411 | 25Feb22 | 15Jun22 BCFZY - DWSB | 20.9 | 3.921875 | No | 23Apr22_ | Lingberg Blue, high | 28Jun22_ | 2 | 0 | none | 0.199 | 0.0040967
LoLe 9Sep21 BCZYYb4411 [60% NiO{large} 40% BCZYYb 20% Starch {potato}] | 5.88 | 11Jun21 BCZYYb4411 | 25Feb22 | 1Jul22 BCFZY - NiO | 25.5 | 3.23943662 | No | 23Apr22_ | Lingberg Blue, high | 1Jul22_ | 2 | 0 | none | 0.332 | 0.0052477
LoLe 9Sep21 BCZYYb4411 [60% NiO{large} 40% BCZYYb 20% Starch {potato}] | 5.88 | 11Jun21 BCZYYb4411 | 25Feb22 | 14Mar22 BCFZY | 26.9 | 1.612244898 | No | 17Mar22_ | Lingberg Blue, high | 28Jun22_ | 52 | 0 | none | 0.469 | 0.0062541
Lole 8Jun22 BCZYYb4411 [60% NiO{large} 40% BCZYYb 20% Starch {potato}] | 6.87 | 18Mar22 BCZYYb4411,1mol%NiO | 25Feb22 | 14Mar22 BCFZY | 25.1 | 2.089552239 | No | 3Jul22_ | Lingberg Blue, high | 6Jul22_ | 4 | 0 | none | 0.323 | 0.0051912
LoLe 9Sep21 BCZYYb4411 [60% NiO{large} 40% BCZYYb 20% Starch {potato}] | 5.88 | 11Jun21 BCZYYb4411 | 25Feb22 | 14Mar22 BCFZY | 28.6 | 1.576576577 | No | 17Mar22_ | Lingberg Blue, high | 6Jul22_ | 52 | 0 | none | 0.361 | 0.0055312
LoLe 9Sep21 BCZYYb4411 [60% NiO{large} 40% BCZYYb 20% Starch {potato}] | 5.88 | 11Jun21 BCZYYb4411 | 25Feb22 | 4Apr22 BCFZY - GDC10 | 46.5 | 3.18443804 | No | 23Apr22_ | Lingberg Blue, high | 1Jul22_ | 2 | 0 | none | 0.253 | 0.0047155
LoLe 9Sep21 BCZYYb4411 [60% NiO{large} 40% BCZYYb 20% Starch {potato}] | 5.88 | 11Jun21 BCZYYb4411 | 25Feb22 | 15Jun22 BCFZY - DWSB | 27.1 | 3.485064011 | No | 23Apr22_ | Lingberg Blue, high | 28Jun22_ | 2 | 0 | none | 0.171 | 0.003843
Lole 8Jun22 BCZYYb4411 [60% NiO{large} 40% BCZYYb 20% Starch {potato}] | 6.87 | 11Jun21 BCZYYb4411 | 25Feb22 | 14Mar22 BCFZY | 12.9 | 2.295918367 | No | 6Jul22_ | Lingberg Blue, high | 11Jul22_ | 7 | 0 | none | 0.224 | 0.0045664
Lole 8Jun22 BCZYYb4411 [60% NiO{large} 40% BCZYYb 20% Starch {potato}] | 6.87 | 11Jun21 BCZYYb4411 | 25Feb22 | 1Jul22 BCFZY - NiO | 13.6 | 2.688172043 | No | 6Jul22_ | Lingberg Blue, high | 11Jul22_ | 7 | 0 | none | 0.23 | 0.0046107
LoLe 9Sep21 BCZYYb4411 [60% NiO{large} 40% BCZYYb 20% Starch {potato}] | 5.88 | 11Jun21 BCZYYb4411 | 25Feb22 | 14Mar22 BCFZY | 19.9 | 1.561181435 | No | 16Jun22_ | Lingberg Blue, high | 9Aug22_ | 6 | 0 | none | 0.428 | 0.0058906
Lole 8Jun22 BCZYYb4411 [60% NiO{large} 40% BCZYYb 20% Starch {potato}] | 6.87 | 11Jun21 BCZYYb4411 | 25Feb22 | 15Jun22 BCFZY - DWSB | 20.5 | 1.280148423 | No | 6Jul22_ | Lingberg Blue, high | 9Aug22_ | 7 | 0 | none | 0.287 | 0.004562
Lole 8Jun22 BCZYYb4411 [60% NiO{large} 40% BCZYYb 20% Starch {potato}] | 6.87 | 11Jun21 BCZYYb4411 | 25Feb22 | 14Mar22 BCFZY | 15.4 | 2.713004484 | No | 6Jul22_ | Lingberg Blue, high | 11Jul22_ | 7 | 0 | none | 0.244 | 0.0046692
Lole 8Jun22 BCZYYb4411 [60% NiO{large} 40% BCZYYb 20% Starch {potato}] | 6.87 | 18Mar22 BCZYYb4411,1mol%NiO | 25Feb22 | 14Mar22 BCFZY | 17.7 | 1.962864721 | No | 21Aug22_ | Lingberg Blue, high | 26Aug22_ | 18 | 0 | none | 0.369 | 0.0054799
Lole 8Jun22 BCZYYb4411 [60% NiO{large} 40% BCZYYb 20% Starch {potato}] | 6.87 | 18Mar22 BCZYYb4411,1mol%NiO | 25Feb22 | 14Mar22 BCFZY | 30.3 | 2.479564033 | No | 24Aug22_ | Lingberg Blue, high | 31Aug22_ | 21 | 0 | none | 0.218 | 0.0043724
Lole 8Jun22 BCZYYb4411 [60% NiO{large} 40% BCZYYb 20% Starch {potato}] | 6.87 | 18Mar22 BCZYYb4411,1mol%NiO | 25Feb22 | 14Mar22 BCFZY | 18.9 | 1.550925926 | No | 13Oct22_ | Lingberg Blue, high | 24Oct22_ | 4 | 0 | none | 0.239 | 0.0046406
Lole 8Jun22 BCZYYb4411 [60% NiO{large} 40% BCZYYb 20% Starch {potato}] | 6.87 | 18Mar22 BCZYYb4411,1mol%NiO | 25Feb22 | 14Mar22 BCFZY | 12.2 | 1.674641148 | No | 13Oct22_ | Lingberg Blue, high | 24Oct22_ | 4 | 0 | none | 0.16 | 0.0040873
Lole 8Jun22 BCZYYb4411 [60% NiO{large} 40% BCZYYb 20% Starch {potato}] | 6.87 | 18Mar22 BCZYYb4411,1mol%NiO | 25Feb22 | 14Mar22 BCFZY | 17.6 | 1.698924731 | No | 16Oct22_ | Lingberg Blue, high | 4Nov22_ | 7 | 0 | none | 0.224 | 0.0044226
LoLe 9Sep21 BCZYYb4411 [60% NiO{large} 40% BCZYYb 20% Starch {potato}] | 5.88 | 11Jun21 BCZYYb4411 | 25Feb22 | 14Mar22 BCFZY | 28.2 | 1.268382353 | No | 23Mar22_ | Lingberg Blue, high | 1Apr22_ | 15 | 0 | none | 0.318 | 0.0051554
LoLe 9Sep21 BCZYYb4411 [60% NiO{large} 40% BCZYYb 20% Starch {potato}] | 5.88 | 11Jun21 BCZYYb4411 | 25Feb22 | 4Apr22 BCFZY - GDC10 | 38.4 | 1.68356998 | No | 16Jun22_ | Lingberg Blue, high | 28Jun22_ | 6 | 0 | none | 0.343 | 0.0051911
Lole 8Jun22 BCZYYb4411 [60% NiO{large} 40% BCZYYb 20% Starch {potato}] | 6.87 | 18Mar22 BCZYYb4411,1mol%NiO | 25Feb22 | 6Dec22 BCFZY | 31.8 | 3.041749503 | No | 2Dec22_ | Lingberg Blue, high | 6Dec22_ | 1 | 0 | none | 0.223 | 0.0045297
LoLe 9Sep21 BCZYYb4411 [60% NiO{large} 40% BCZYYb 20% Starch {potato}] | 5.88 | 18Mar22 BCZYYb4411,1mol%NiO | 25Feb22 | 6Dec22 BCFZY | 21.3 | 2.586466165 | Yes | 10Apr22_ | Lingberg Blue, high | 6Dec22_ | 4 | 0 | none | 0.25 | 0.0047096
Lole 8Jun22 BCZYYb4411 [60% NiO{large} 40% BCZYYb 20% Starch {potato}] | 6.87 | 18Mar22 BCZYYb4411,1mol%NiO | 25Feb22 | 6Dec22 BCFZY | 14.4 | 1.845878136 | No | 22Nov22_ | Lingberg Blue, high | 6Dec22_ | 146 | 0 | none | 0.387 | 0.0056477
Lole 8Jun22 BCZYYb4411 [60% NiO{large} 40% BCZYYb 20% Starch {potato}] | 6.87 | 18Mar22 BCZYYb4411,1mol%NiO | 25Feb22 | 14Mar22 BCFZY | 33.8 | 2.910128388 | No | 10Jan23_ | Lingberg Blue, high | 15Jan23_ | 0 | 0 | none | 0.12 | 0.0039914
LoLe 9Sep21 BCZYYb4411 [60% NiO{large} 40% BCZYYb 20% Starch {potato}] | 5.88 | 11Jun21 BCZYYb4411 | 25Feb22 | 6Dec22 BCFZY | 17.7 | 4.328358209 | No | 26Apr22_ | Lingberg Blue, high | 6Dec22_ | 5 | 0 | none | 0.238 | 0.0046389
Lole 8Jun22 BCZYYb4411 [60% NiO{large} 40% BCZYYb 20% Starch {potato}] | 6.87 | 18Mar22 BCZYYb4411,1mol%NiO | 25Feb22 | 6Dec22 BCFZY | 63.5 | 1.504065041 | Yes | 28Sep23_ | CFCC Small Furnace | 25Oct23_ | 6 | 0 | none | 0.159 | 0.0041028
Lole 8Jun22 BCZYYb4411 [60% NiO{large} 40% BCZYYb 20% Starch {potato}] | 6.87 | 18Mar22 BCZYYb4411,1mol%NiO | 25Feb22 | 6Dec22 BCFZY | 23.1 | 0.935856993 | No | 2Oct23_ | CFCC Small Furnace | 8Nov23_ | 10 | 0 | none | 0.419 | 0.0059447
LoLe 9Sep21 BCZYYb4411 [60% NiO{large} 40% BCZYYb 20% Starch {potato}] | 5.88 | 11Jun21 BCZYYb4411 | 25Feb22 | 6Dec22 BCFZY | 37.7 | 4.751037344 | No | 26Apr22_ | CFCC Small Furnace | 25Oct23_ | 5 | 0 | none | 0.266 | 0.0048277
Lole 8Jun22 BCZYYb4411 [60% NiO{large} 40% BCZYYb 20% Starch {potato}] | 6.87 | 18Mar22 BCZYYb4411,1mol%NiO | 25Feb22 | 6Dec22 BCFZY | 27.5 | 1.0496614 | No | 9Nov23_ | CFCC Small Furnace | 15Nov23_ | 1 | 0 | none | 0.283 | 0.0046581
Lole 8Jun22 BCZYYb4411 [60% NiO{large} 40% BCZYYb 20% Starch {potato}] | 6.87 | 18Mar22 BCZYYb4411,1mol%NiO | 25Feb22 | 6Dec22 BCFZY | 37.6 | 1.237113402 | Yes | 8Dec23_ | CFCC Small Furnace | 19Dec23_ | 30 | 0 | none | 0.304 | 0.0050866
Lole 8Jun22 BCZYYb4411 [60% NiO{large} 40% BCZYYb 20% Starch {potato}] | 6.87 | 18Mar22 BCZYYb4411,1mol%NiO | 25Feb22 | 6Dec22 BCFZY | 24.3 | 1.650943396 | No | 27Dec23_ | CFCC Small Furnace | 8Jan24_ | 0 | 0 | none | 0.387 | 0.0056004
Lole 8Jun22 BCZYYb4411 [60% NiO{large} 40% BCZYYb 20% Starch {potato}] | 6.87 | 18Mar22 BCZYYb4411,1mol%NiO | 25Feb22 | 6Dec22 BCFZY | 38.5 | 1.739130435 | No | 27Dec23_ | CFCC Small Furnace | 8Jan24_ | 0 | 0 | none | 0.318 | 0.0050553
Lole 8Jun22 BCZYYb4411 [60% NiO{large} 40% BCZYYb 20% Starch {potato}] | 6.87 | 18Mar22 BCZYYb4411,1mol%NiO | 25Feb22 | 6Dec22 BCFZY | 23 | 1.348039216 | No | 1Dec23_ | CFCC Small Furnace | 19Dec23_ | 2 | 0 | none | 0.265 | 0.0047554

## LC_EC
Negatrode batch | Negatrode NiO | NiO particle size (μm) | BCZYYb (wt%) | NiO (wt%) | NFL | Electrolyte batch | PFL | BCFZY batch | Positrode paste | Negatrode pellet number | Negatrode thickness (mm) | Positrode thickness (μm) | Electrolyte particle size D50 (μm) | Electrolyte application | Electrolyte thickness to grain size ratio | Sintering temperature (°C) | Co-sinter furnace | Dried before co-sinter | Two-step sinter | Electrolyte spray solution | Electrolyte spray batch | Co-sinter batch | Absolute humidity at co-sinter (g/m^3) | NiO in electrolyte | Sintering neighbor | Positrode sinter furnace | Positrode paste age (Days) | Positrode sinter temperature (°C) | Positrode sinter batch | Days (Press to spray) | Days (Spray to sinter) | Days (Positrode application to sinter) | Days (Co-sinter to test) | Test air flow (SCCM) | Test stand | Electrolyte treatment | Silver spring | Silver grid paste | Current at 1.3V (A/cm2) | Current err (A/cm2) | Ohmic (Ω*cm2)
LoLe 11Nov20 BCZYYb4411 [60% NiO{large} 40% BCZYYb 20% Starch {potato}] | 44 μm mesh | 6.8 | 36.4 | 47.7 | none | 29Jun20 BCZYYb4411 | none | 9Jul20 | 23Mar20 BCFZY - ESB | 2 | 0.725 | 36.7 | 1.314 | Ultrasonic sprayer | 1.246153846 | 1515 | Furnace 1 | No | No | Standard Suspension | 7Feb21_ | 7Feb21_ | 0.703 | No | none | Lingberg Blue | 1 | 900 | 24Mar21_ | 11 | 0 | 0 | 70 | 50 | 4-3 Christine Darden | none | No | Shanghai | 0.167 | 0.003334 | 0.57
LoLe 14Feb21 BCZYYb4411 [60% NiO{large} 40% BCZYYb 20% Starch {potato}] | 44 μm mesh | 6.87 | 36.4 | 47.7 | none | 29Jun20 BCZYYb4411 | ESB | 9Jul20 | 11Feb21 BCFZY | 5 | 0.795 | 26 | 1.314 | Ultrasonic sprayer | 1.432835821 | 1475 | Furnace 2 | No | No | Standard Suspension | 9Mar21_ | 9Mar21_ | 1.074 | No | none | Lingberg Blue | 32 | 900 | 15Mar21_ | 0 | 0 | 0 | 54 | 50 | 4-3 Christine Darden | none | No | Shanghai | 0.228 | 0.003456 | 0.44
LoLe 11Nov20 BCZYYb4411 [60% NiO{large} 40% BCZYYb 20% Starch {potato}] | 44 μm mesh | 6.8 | 36.4 | 47.7 | none | 29Jun20 BCZYYb4411 | none | 9Jul20 | 7May21 BCFZY - GDC10 | 2 | 1.02 | 34.8 | 1.314 | Ultrasonic sprayer | 1.434782609 | 1515 | Furnace 1 | No | No | Standard Suspension | 14Feb21_ | 14Feb21_ | 1.524 | No | none | Lingberg Blue | 7 | 900 | 14May21_ | 0 | 0 | 0 | 98 | 50 | 4-3 Christine Darden | none | No | Shanghai | 0.198 | 0.003396 | 0.739
LoLe 14Feb21 BCZYYb4411 [60% NiO{large} 40% BCZYYb 20% Starch {potato}] | 44 μm mesh | 6.87 | 36.4 | 47.7 | none | 29Jun20 BCZYYb4411 | none | 9Jul20 | 11Feb21 BCFZY | 1 | 1.08 | 13.4 | 1.314 | Ultrasonic sprayer | 1.0875 | 1500 | Furnace 1 | No | No | Standard Suspension | 10May21_ | 10May21_ | 5.156 | No | Negatrode | Lingberg Blue | 92 | 900 | 14May21_ | 0 | 0 | 0 | 24 | 100 | 4-3 Christine Darden | none | No | FCM | 0.367 | 0.003734 | 0.416
LoLe 14Feb21 BCZYYb4411 [60% NiO{large} 40% BCZYYb 20% Starch {potato}] | 44 μm mesh | 6.87 | 36.4 | 47.7 | none | 29Jun20 BCZYYb4411 | none | 9Jul20 | Dr. Le's BCFZY | 2 | 0.95 | 24 | 1.314 | Ultrasonic sprayer | 1.909233177 | 1500 | Furnace 1 | No | No | Standard Suspension | 21May21_ | 21May21_ | 2.48 | No | none | Lingberg Blue | 108.5301 | 900 | 7Jul21_ | 1 | 0 | 0 | 25 | 100 | 4-3 Christine Darden | none | No | FCM | 0.227 | 0.003454 | 0.611
LoLe 11Nov20 BCZYYb4411 [60% NiO{large} 40% BCZYYb 20% Starch {potato}] | 44 μm mesh | 6.8 | 36.4 | 47.7 | none | 29Jun20 BCZYYb4411 | none | 9Jul20 | 7May21 BCFZY - GDC10 | 2 | 1.01 | 24.1 | 1.314 | Hand Sprayer | 1.363636364 | 1515 | Furnace 1 | No | No | Standard Suspension | 22Dec20_ | 22Dec20_ | 1.415 | No | none | Hill Hall | 77 | 900 | 23Jul21_ | 0 | 0 | 0 | 218 | 100 | 4-3 Christine Darden | none | No | FCM | 0.267 | 0.003534 | 0.453
LoLe 11Nov20 BCZYYb4411 [60% NiO{large} 40% BCZYYb 20% Starch {potato}] | 44 μm mesh | 6.8 | 36.4 | 47.7 | none | 29Jun20 BCZYYb4411 | GDC10 (FCM, lot#6A041) | 9Jul20 | 11Feb21 BCFZY | 1 | 0.99 | 16.8 | 1.314 | Hand Sprayer | 1.147826087 | 1515 | Furnace 1 | No | No | Standard Suspension | 18Nov20_ | 18Nov20_ | 1.59 | No | none | Hill Hall | 77 | 900 | 23Jul21_ | 0 | 0 | 0 | 258 | 100 | 4-3 Christine Darden | none | No | FCM | 0.197 | 0.003394 | 0.535
LoLe 14Feb21 BCZYYb4411 [60% NiO{large} 40% BCZYYb 20% Starch {potato}] | 44 μm mesh | 6.87 | 36.4 | 47.7 | none | 11Jun21 BCZYYB4411 | none | 5Mar21 | 5Aug21 BCFZY | 2 | 0.715 | 24.2 | 0.859 | Ultrasonic sprayer | 2.566666667 | 1500 | Furnace 1 | No | No | Standard Suspension | 30Jul21_ | 2Aug21_ | 4.615 | No | none | Lingberg Blue | 1 | 900 | 6Aug21_ | 11 | 3 | 0 | 13 | 100 | 4-3 Christine Darden | none | No | FCM | 0.266 | 0.003532 | 0.659
LoLe 14Feb21 BCZYYb4411 [60% NiO{large} 40% BCZYYb 20% Starch {potato}] | 44 μm mesh | 6.87 | 36.4 | 47.7 | none | 11Jun21 BCZYYb4411 | none | 26Jan21 | 11Apr21 BCaCFZY | 3 | 0.91 | 20.3 | 0.859 | Ultrasonic sprayer | 2.368421053 | 1500 | Furnace 1 | No | No | Standard Suspension | 30Jul21_ | 2Aug21_ | 4.615 | No | none | Lingberg Blue | 117 | 900 | 6Aug21_ | 11 | 3 | 0 | 27 | 200 | 4-3 Christine Darden | none | No | FCM | 0.286 | 0.003572 | 0.438
LoLe 14Feb21 BCZYYb4411 [60% NiO{large} 40% BCZYYb 20% Starch {potato}] | 44 μm mesh | 6.87 | 36.4 | 47.7 | none | 29Jun20 BCZYYb4411 | SmCoO3 Precursur | 9Jul20 | 11Feb21 BCFZY | 3 | 0.845 | 19.7 | 1.314 | Ultrasonic sprayer | 1.25 | 1515 | Furnace 1 | No | No | Standard Suspension | 16Mar21_ | 16Mar21_ | 9.719 | No | none | Lingberg Blue | 41 | 900 | 24Mar21_ | 0 | 0 | 0 | 181 | 200 | 4-3 Christine Darden | none | No | FCM | 0.277 | 0.003554 | 0.531
LoLe 14Feb21 BCZYYb4411 [60% NiO{large} 40% BCZYYb 20% Starch {potato}] | 44 μm mesh | 6.87 | 36.4 | 47.7 | none | 29Jun20 BCZYYb4411 | SmCoO3 Precursur | 9Jul20 | 11Feb21 BCFZY | 2 | 0.78 | 24.8 | 1.314 | Ultrasonic sprayer | 1.5625 | 1475 | Furnace 2 | No | No | Standard Suspension | 16Mar21_ | 16Mar21_ | 9.701 | No | none | Lingberg Blue | 41 | 900 | 24Mar21_ | 0 | 0 | 0 | 183 | 200 | 4-3 Christine Darden | none | No | FCM | 0.218 | 0.003436 | 0.634
LoLe 14Feb21 BCZYYb4411 [60% NiO{large} 40% BCZYYb 20% Starch {potato}] | 44 μm mesh | 6.87 | 36.4 | 47.7 | none | 11Jun21 BCZYYb4411 | none | 11May21 | 12Sep21 BCFZY combustion | 2 | 0.69 | 26.4 | 0.859 | Ultrasonic sprayer | 1.523809524 | 1500 | Furnace 1 | No | No | Standard Suspension | 31Aug21_ | 31Aug21_ | 3.491 | No | none | Lingberg Blue | 41 | 900 | 14Sep21_ | 4 | 0 | 0 | 19 | 200 | 4-2 Mary Jackson | none | No | FCM | 0.32 | 0.00364 | 0.418
LoLe 14Feb21 BCZYYb4411 [60% NiO{large} 40% BCZYYb 20% Starch {potato}] | 44 μm mesh | 6.87 | 36.4 | 47.7 | none | 11Jun21 BCZYYb4411 | none | 5Mar21 | 13Sep21 BCFZY | 1 | 0.85 | 17.5 | 0.859 | Ultrasonic sprayer | 1.564516129 | 1500 | Furnace 1 | No | No | Standard Suspension | 31Aug21_ | 31Aug21_ | 3.491 | No | none | Lingberg Blue | 1 | 900 | 14Sep21_ | 4 | 0 | 0 | 19 | 200 | 4-3 Christine Darden | none | No | FCM | 0.258 | 0.003516 | 0.656
LoLe 14Feb21 BCZYYb4411 [60% NiO{large} 40% BCZYYb 20% Starch {potato}] | 44 μm mesh | 6.87 | 36.4 | 47.7 | none | 11Jun21 BCZYYb4411 | DWSB | 9Jul20 | 11Feb21 BCFZY | 6 | 1.01 | 6.5 | 0.859 | Ultrasonic sprayer | 1.666666667 | 1500 | Furnace 1 | No | No | Standard Suspension | 31Aug21_ | 31Aug21_ | 3.491 | No | none | Lingberg Blue | 222 | 900 | 21Sep21_ | 4 | 0 | 0 | 23 | 200 | 4-3 Christine Darden | none | No | Shanghai | 0.278 | 0.003556 | 0.401
LoLe 14Feb21 BCZYYb4411 [60% NiO{large} 40% BCZYYb 20% Starch {potato}] | 44 μm mesh | 6.87 | 36.4 | 47.7 | none | 29Jun20 BCZYYb4411 | SmCoO3 Precursur | 9Jul20 | 11Feb21 BCFZY | 5 | 0.755 | 3.6 | 1.314 | Ultrasonic sprayer | 1.387096774 | 1475 | Furnace 2 | No | No | Standard Suspension | 16Mar21_ | 16Mar21_ | 9.701 | No | none | Lingberg Blue | 222 | 900 | 21Sep21_ | 0 | 0 | 0 | 191 | 200 | 4-2 Mary Jackson | none | No | Shanghai | 0.161 | 0.003322 | 0.726
LoLe 14Feb21 BCZYYb4411 [60% NiO{large} 40% BCZYYb 20% Starch {potato}] | 44 μm mesh | 6.87 | 36.4 | 47.7 | none | 11Jun21 BCZYYb4411 | none | 9Jul20 | 22Sep21 BCFZY - DWSB | 4 | 1.015 | 35.3 | 0.859 | Ultrasonic sprayer | 1.836065574 | 1500 | Furnace 1 | No | No | Standard Suspension | 31Aug21_ | 31Aug21_ | 3.491 | No | none | Hill Hall | 1 | 900 | 23Sep21_ | 4 | 0 | 0 | 25 | 200 | 4-2 Mary Jackson | none | No | FCM | 0.33 | 0.00366 | 0.358
LoLe 14Feb21 BCZYYb4411 [60% NiO{large} 40% BCZYYb 20% Starch {potato}] | 44 μm mesh | 6.87 | 36.4 | 47.7 | none | 11Jun21 BCZYYb4411 | none | 9Jul20 | 22Sep21 BCFZY - SCO | 5 | 1.015 | 25.9 | 0.859 | Ultrasonic sprayer | 1.485294118 | 1500 | Furnace 1 | No | No | Standard Suspension | 31Aug21_ | 31Aug21_ | 3.491 | No | none | Hill Hall | 1 | 900 | 23Sep21_ | 4 | 0 | 0 | 26 | 200 | 4-3 Christine Darden | none | No | FCM | 0.248 | 0.003496 | 0.573
LoLe 14Feb21 BCZYYb4411 [60% NiO{large} 40% BCZYYb 20% Starch {potato}] | 44 μm mesh | 6.87 | 36.4 | 47.7 | none | 11Jun21 BCZYYb4411 | BCZYYb4411 | 5Mar21 | 5Aug21 BCFZY | 9 | 0.83 | 17 | 0.859 | Ultrasonic sprayer | 2.543859649 | 1500 | Furnace 1 | No | No | Standard Suspension | 30Jul21_ | 2Aug21_ | 4.615 | No | none | Lingberg Blue | 41 | 900 | 25Sep21_ | 11 | 3 | 0 | 57 | 200 | 4-3 Christine Darden | none | No | FCM | 0.288 | 0.003576 | 0.498
LoLe 14Feb21 BCZYYb4411 [60% NiO{large} 40% BCZYYb 20% Starch {potato}] | 44 μm mesh | 6.87 | 36.4 | 47.7 | none | 11Jun21 BCZYYb4411 | DWSB | 5Mar21 | 5Aug21 BCFZY | 9 | 1.02 | 21 | 0.859 | Ultrasonic sprayer | 1.813559322 | 1500 | Furnace 1 | No | No | Standard Suspension | 31Aug21_ | 31Aug21_ | 3.491 | No | none | Lingberg Blue | 51 | 900 | 25Sep21_ | 4 | 0 | 0 | 28 | 200 | 4-2 Mary Jackson | none | No | FCM | 0.371 | 0.003742 | 0.371
LoLe 14Feb21 BCZYYb4411 [60% NiO{large} 40% BCZYYb 20% Starch {potato}] | 44 μm mesh | 6.87 | 36.4 | 47.7 | none | 29Jun20 BCZYYb4411 | ESB | 9Jul20 | 23Mar20 BCFZY - ESB | 2 | 0.8 | 11.5 | 1.314 | Ultrasonic sprayer | 1.525641026 | 1515 | Furnace 1 | No | No | Standard Suspension | 9Mar21_ | 16Mar21_ | 1.083 | No | none | Lingberg Blue | 1 | 900 | 24Mar21_ | 0 | 0 | 0 | 201 | 200 | 4-2 Mary Jackson | none | No | FCM | 0.33 | 0.00366 | 0.398
LoLe 11Nov20 BCZYYb4411 [60% NiO{large} 40% BCZYYb 20% Starch {potato}] | 44 μm mesh | 6.8 | 36.4 | 47.7 | none | 29Jun20 BCZYYb4411 | GDC10 (FCM, lot#6A041) | 5Mar21 | 11Feb21 BCFZY | 4 | 0.885 | 38.6 | 1.314 | Ultrasonic sprayer | 1.445652174 | 1515 | Furnace 1 | No | No | Standard Suspension | 7Feb21_ | 7Feb21_ | 0.703 | No | none | Lingberg Blue | 32 | 900 | 15Mar21_ | 11 | 0 | 0 | 253 | 200 | 4-3 Christine Darden | none | No | Shanghai | 0.267 | 0.003534 | 0.316
LoLe 11Nov20 BCZYYb4411 [60% NiO{large} 40% BCZYYb 20% Starch {potato}] | 44 μm mesh | 6.8 | 36.4 | 47.7 | none | 29Jun20 BCZYYb4411 | GDC10 (FCM, lot#6A041) | 5Mar21 | 5Aug21 BCFZY | 4 | 1.11 | 16.7 | 1.314 | Hand Sprayer | 1.1 | 1515 | Furnace 1 | No | No | Standard Suspension | 18Nov20_ | 18Nov20_ | 1.59 | No | Stacked | Lingberg Blue | 67 | 900 | 17Oct21_ | 0 | 0 | 0 | 348 | 200 | 4-3 Christine Darden | none | No | FCM | 0.327 | 0.003654 | 0.35
LoLe 11Nov20 BCZYYb4411 [60% NiO{large} 40% BCZYYb 20% Starch {potato}] | 44 μm mesh | 6.87 | 36.4 | 47.7 | none | 29Jun20 BCZYYb4411 | none | 5Mar21 | 5Aug21 BCFZY | 7 | 0.91 | 16.7 | 1.314 | Ultrasonic sprayer | 1.414634146 | 1550 | Furnace 1 | No | Yes | Standard Suspension | 16Mar21_ | 18Mar21_ | 2.41 | No | none | Lingberg Blue, high | 116 | 900 | 29Nov21_ | 0 | 2 | 0 | 262 | 200 | 4-3 Christine Darden | none | No | Shanghai | 0.227 | 0.003454 | 0.612
CD 11Aug20 BCZYYb4411 [60% NiO{Type F} 40% BCZYYb 20% Starch {corn}] | Type F | 1.268 | 36.4 | 47.7 | none | 11Jun21 BCZYYb4411 | none | 5Mar21 | 5Aug21 BCFZY | 7 | 0.98 | 15.3 | 0.859 | Ultrasonic sprayer | 1.99294747 | 1475 | Furnace 1 | No | No | Standard Suspension | 20Oct21_ | 25Oct21_ | 3.674 | No | BCZYYb precursurs | Lingberg Blue | 85 | 900 | 29Oct21_ | 1 | 5 | 0 | 51 | 200 | 4-3 Christine Darden | none | No | FCM | 0.347 | 0.003694 | 0.351
LoLe 9Sep21 BCZYYb4411 [60% NiO{large} 40% BCZYYb 20% Starch {potato}] | 44 μm mesh | 5.88 | 36.4 | 47.7 | none | 11Jun21 BCZYYb4411 | none | 5Mar21 | 5Aug21 BCFZY | 8 | 1 | 17.2 | 0.859 | Ultrasonic sprayer | 1.434782609 | 1500 | Furnace 1 | No | No | Standard Suspension | 20Oct21_ | 22Oct21_ | 1.745 | No | BCZYYb precursurs | Lingberg Blue | 85 | 900 | 29Oct21_ | 25 | 2 | 0 | 59 | 200 | 4-3 Christine Darden | none | No | FCM | 0.446 | 0.003892 | 0.355
LoLe 9Sep21 BCZYYb4411 [60% NiO{large} 40% BCZYYb 20% Starch {potato}] | 44 μm mesh | 5.88 | 36.4 | 47.7 | none | 11Jun21 BCZYYb4411 | none | 5Mar21 | 5Aug21 BCFZY | 1 | 0.97 | 18.7 | 0.859 | Ultrasonic sprayer | 1.463414634 | 1500 | Furnace 1 | No | No | Standard Suspension | 16Dec21_ | 23Dec21_ | 2.541 | No | Negatrode and BaCO3 | Lingberg Blue, high | 144 | 900 | 27Dec21_ | 12 | 7 | 0 | 7 | 200 | 4-3 Christine Darden | none | No | Shanghai | 0.297 | 0.003594 | 0.448
LoLe 9Sep21 BCZYYb4411 [60% NiO{large} 40% BCZYYb 20% Starch {potato}] | 44 μm mesh | 5.88 | 36.4 | 47.7 | none | 11Jun21 BCZYYb4411 | none | 5Mar21 | 5Aug21 BCFZY | 10 | 1 | 23.5 | 0.859 | Ultrasonic sprayer | 1.607843137 | 1475 | Furnace 1 | No | No | Standard Suspension | 20Oct21_ | 25Oct21_ | 3.674 | No | BCZYYb precursurs | Lingberg Blue, high | 144 | 900 | 27Dec21_ | 25 | 5 | 0 | 81 | 200 | 4-3 Christine Darden | none | No | Shanghai | 0.806 | 0.004612 | 0.276
CD 11Aug20 BCZYYb4411 [60% NiO{Type F} 40% BCZYYb 20% Starch {corn}] | Type F | 1.268 | 36.4 | 47.7 | none | 11Jun21 BCZYYb4411 | none | 5Mar21 | 5Aug21 BCFZY | 10 | 0.89 | 16.7 | 0.859 | Ultrasonic sprayer | 1.507246377 | 1500 | Furnace 1 | No | No | Standard Suspension | 20Oct21_ | 22Oct21_ | 1.745 | No | BCZYYb precursurs | Lingberg Blue, high | 144 | 900 | 27Dec21_ | 1 | 2 | 0 | 91 | 200 | 4-3 Christine Darden | none | No | Shanghai | 0.347 | 0.003694 | 0.401
LoLe 9Sep21 BCZYYb4411 [60% NiO{large} 40% BCZYYb 20% Starch {potato}] | 44 μm mesh | 5.88 | 36.4 | 47.7 | none | 11Jun21 BCZYYb4411 | none | 5Mar21 | 5Aug21 BCFZY | 9 | 1.035 | 19.6 | 0.859 | Ultrasonic sprayer | 1.49122807 | 1475 | Furnace 1 | No | No | Standard Suspension | 20Oct21_ | 25Oct21_ | 3.674 | No | BCZYYb precursurs | Lingberg Blue | 169 | 900 | 21Jan22_ | 25 | 5 | 0 | 98 | 200 | 4-3 Christine Darden | none | No | FCM | 0.595 | 0.00419 | 0.32
CD 11Aug20 BCZYYb4411 [60% NiO{Type F} 40% BCZYYb 20% Starch {corn}] | Type F | 1.268 | 36.4 | 47.7 | none | 11Jun21 BCZYYb4411 | none | 5Mar21 | 5Aug21 BCFZY | 6 | 0.76 | 16.7 | 0.859 | Ultrasonic sprayer | 1.692307692 | 1500 | Furnace 1 | No | No | Standard Suspension | 20Oct21_ | 22Oct21_ | 1.745 | No | BCZYYb precursurs | Lingberg Blue | 169 | 900 | 21Jan22_ | 1 | 2 | 0 | 108 | 200 | 4-3 Christine Darden | none | No | FCM | 0.307 | 0.003614 | 0.46
LoLe 9Sep21 BCZYYb4411 [60% NiO{large} 40% BCZYYb 20% Starch {potato}] | 44 μm mesh | 5.88 | 36.4 | 47.7 | none | 11Jun21 BCZYYb4411 | none | 5Mar21 | 5Aug21 BCFZY | 8 | 0.99 | 4.5 | 0.859 | Ultrasonic sprayer | 1.525641026 | 1500 | Furnace 1 | No | No | Standard Suspension | 16Dec21_ | 23Dec21_ | 2.637 | No | BCZYYb precursurs | Lingberg Blue, high | 189 | 900 | 10Feb22_ | 12 | 11 | 0 | 56 | 200 | 4-3 Christine Darden | none | No | Shanghai | 0.326 | 0.003652 | 0.426
LoLe 9Sep21 BCZYYb4411 [60% NiO{large} 40% BCZYYb 20% Starch {potato}] | 44 μm mesh | 5.88 | 36.4 | 47.7 | 45% BCZYYb4411 55% NiO | 11Jun21 BCZYYb4411 | none | 5Mar21 | 5Aug21 BCFZY | 10 | 0.825 | 15.1 | 0.859 | Ultrasonic sprayer | 1.12 | 1500 | Furnace 1 | No | No | Standard Suspension | 24Jan22_ | 26Jan22_ | 3.513 | No | none | Lingberg Blue, high | 193 | 900 | 14Feb22_ | 26 | 2 | 0 | 38 | 200 | 4-3 Christine Darden | none | No | Shanghai | 0.337 | 0.003674 | 0.424
LoLe 9Sep21 BCZYYb4411 [60% NiO{large} 40% BCZYYb 20% Starch {potato}] | 44 μm mesh | 5.88 | 36.4 | 47.7 | 45% BCZYYb4411 55% NiO | 11Jun21 BCZYYb4411 | none | 25Feb22 | 14Mar22 BCFZY | 1 | 1.055 | 22.6 | 0.859 | Ultrasonic sprayer | 1.510901468 | 1475 | Furnace 1 | No | No | Standard Suspension | 24Jan22_ | 28Feb22_ | 3.179 | No | BaCO3 | Lingberg Blue, high | 0 | 900 | 15Mar22_ | 26 | 35 | 1 | 24 | 200 | 4-3 Christine Darden | none | No | FCM | 0.786 | 0.004572 | 0.274
LoLe 9Sep21 BCZYYb4411 [60% NiO{large} 40% BCZYYb 20% Starch {potato}] | 44 μm mesh | 5.88 | 36.4 | 47.7 | 45% BCZYYb4411 55% NiO | 11Jun21 BCZYYb4411 | Gd2O3 (lot#: W17F039) | 25Feb22 | 14Mar22 BCFZY | 9 | 0.785 | 22.8 | 0.859 | Ultrasonic sprayer | 1.355599214 | 1475 | Furnace 1 | No | No | Standard Suspension | 24Jan22_ | 23Mar22_ | 2.743 | No | none | Lingberg Blue, high | 18 | 900 | 1Apr22_ | 31 | 58 | 0 | 20 | 200 | 4-3 Christine Darden | none | Yes | FCM | 0.307 | 0.003614 | 0.502
LoLe 9Sep21 BCZYYb4411 [60% NiO{large} 40% BCZYYb 20% Starch {potato}] | 44 μm mesh | 5.88 | 36.4 | 47.7 | none | 18Mar22 BCZYYb4411,1mol%NiO | none | 25Feb22 | 14Mar22 BCFZY | 1 | 0.82 | 32 | 1.152 | Ultrasonic sprayer | 1.339915374 | 1500 | Furnace 1 | No | No | Standard Suspension | 6Apr22_ | 7Apr22_ | 1.578 | Yes | BaCO3 | Lingberg Blue, high | 29 | 900 | 12Apr22_ | 2 | 1 | 0 | 15 | 200 | 4-3 Christine Darden | none | Yes | Shanghai | 0.297 | 0.003594 | 0.45
LoLe 9Sep21 BCZYYb4411 [60% NiO{large} 40% BCZYYb 20% Starch {potato}] | 44 μm mesh | 5.88 | 36.4 | 47.7 | none | 18Mar22 BCZYYb4411,1mol%NiO | none | 25Feb22 | 14Mar22 BCFZY | 1 | 0.86 | 41.6 | 1.152 | Ultrasonic sprayer | 3.376146789 | 1475 | Furnace 1 | No | No | Standard Suspension | 11Apr22_ | 13Apr22_ | 1.27 | Yes | BaCO3 | Lingberg Blue, high | 37 | 900 | 20Apr22_ | 1 | 2 | 0 | 13 | 200 | 4-3 Christine Darden | none | Yes | FCM | 0.307 | 0.003614 | 0.547
LoLe 9Sep21 BCZYYb4411 [60% NiO{large} 40% BCZYYb 20% Starch {potato}] | 44 μm mesh | 5.88 | 36.4 | 47.7 | none | 18Mar22 BCZYYb4411,1mol%NiO | none | 25Feb22 | 4Apr22 BCFZY - GDC10 | 2 | 1.005 | 25.8 | 1.152 | Ultrasonic sprayer | 3.075506446 | 1475 | Furnace 1 | No | No | Standard Suspension | 11Apr22_ | 13Apr22_ | 1.27 | Yes | BaCO3 | Lingberg Blue, high | 16 | 900 | 20Apr22_ | 1 | 2 | 0 | 19 | 200 | 4-3 Christine Darden | none | Yes | FCM | 0.297 | 0.003594 | 0.578
LoLe 9Sep21 BCZYYb4411 [60% NiO{large} 40% BCZYYb 20% Starch {potato}] | 44 μm mesh | 5.88 | 36.4 | 47.7 | none | 18Mar22 BCZYYb4411,1mol%NiO | none | 25Feb22 | 14Mar22 BCFZY | 4 | 0.855 | 43.5 | 1.152 | Ultrasonic sprayer | 2.789115646 | 1475 | Furnace 1 | No | No | Standard Suspension | 11Apr22_ | 13Apr22_ | 1.27 | Yes | BaCO3 | Lingberg Blue, high | 43 | 900 | 26Apr22_ | 1 | 2 | 0 | 22 | 200 | 4-3 Christine Darden | Alumina polish | Yes | Shanghai | 0.157 | 0.003314 | 1.041
LoLe 9Sep21 BCZYYb4411 [60% NiO{large} 40% BCZYYb 20% Starch {potato}] | 44 μm mesh | 5.88 | 36.4 | 47.7 | none | 18Mar22 BCZYYb4411,1mol%NiO | none | 25Feb22 | 14Mar22 BCFZY | 5 | 0.87 | 14.5 | 1.152 | Ultrasonic sprayer | 2.895833333 | 1475 | Furnace 1 | No | No | Standard Suspension | 11Apr22_ | 13Apr22_ | 1.27 | Yes | BaCO3 | Lingberg Blue, high | 59 | 900 | 26Apr22_ | 1 | 2 | 0 | 25 | 200 | 4-3 Christine Darden | 1200 grit sandpaper | Yes | FCM | 0.137 | 0.003274 | 1.179
LoLe 9Sep21 BCZYYb4411 [60% NiO{large} 40% BCZYYb 20% Starch {potato}] | 44 μm mesh | 5.88 | 36.4 | 47.7 | none | 18Mar22 BCZYYb4411,1mol%NiO | none | 25Feb22 | 14Mar22 BCFZY | 7 | 0.955 | 32.4 | 1.152 | Ultrasonic sprayer | 1.290322581 | 1550 | Furnace 1 | No | Yes | Standard Suspension | 6Apr22_ | 10Apr22_ | 1.192 | Yes | BaCO3 | Lingberg Blue, high | 37 | 900 | 20Apr22_ | 2 | 4 | 0 | 31 | 200 | 4-3 Christine Darden | none | Yes | FCM | 0.327 | 0.003654 | 0.43
LoLe 9Sep21 BCZYYb4411 [60% NiO{large} 40% BCZYYb 20% Starch {potato}] | 44 μm mesh | 5.88 | 36.4 | 47.7 | none | 18Mar22 BCZYYb4411,1mol%NiO | none | 25Feb22 | 14Mar22 BCFZY | 11 | 1.005 | 27 | 1.152 | Ultrasonic sprayer | 2.262295082 | 1475 | Furnace 1 | No | No | Standard Suspension | 11Apr22_ | 13Apr22_ | 1.27 | Yes | BaCO3 | Lingberg Blue, high | 59 | 900 | 12May22_ | 1 | 2 | 0 | 34 | 200 | 4-3 Christine Darden | Acid etch | Yes | FCM | 0.237 | 0.003474 | 0.616
15Mar22 BCZYYb4411 [65%NiO (50/50) bimodal 35% BCZYYb 30% starch {potato}] | Bimodal | 2.762 | 29.3 | 47.6 | none | 11Jun21 BCZYYb4411 | none | 25Feb22 | 14Mar22 BCFZY | 2 | 0.845 | 24.9 | 0.859 | Ultrasonic sprayer | 2.13559322 | 1475 | Furnace 1 | No | No | Standard Suspension | 28Mar22_ | 30Mar22_ | 2.185 | No | BaCO3 | Lingberg Blue, high | 29 | 900 | 12Apr22_ | 5 | 2 | 0 | 53 | 200 | 4-3 Christine Darden | none | Yes | FCM | 0.287 | 0.003574 | 0.531
LoLe 9Sep21 BCZYYb4411 [60% NiO{large} 40% BCZYYb 20% Starch {potato}] | 44 μm mesh | 5.88 | 36.4 | 47.7 | none | 18Mar22 BCZYYb4411,1mol%NiO | none | 25Feb22 | 4Apr22 BCFZY - GDC10 | 8 | 0.97 | 21 | 1.152 | Ultrasonic sprayer | 1.475 | 1550 | Furnace 1 | No | Yes | Standard Suspension | 6Apr22_ | 10Apr22_ | 1.192 | Yes | BaCO3 | Lingberg Blue, high | 16 | 900 | 20Apr22_ | 2 | 4 | 0 | 46 | 200 | 4-3 Christine Darden | none | Yes | FCM | 0.227 | 0.003454 | 0.6
LoLe 9Sep21 BCZYYb4411 [60% NiO{large} 40% BCZYYb 20% Starch {potato}] | 44 μm mesh | 5.88 | 36.4 | 47.7 | 45% BCZYYb4411 55% NiO | 11Jun21 BCZYYb4411 | none | 5Mar21 | 5Aug21 BCFZY | 7 | 0.985 | 24.4 | 0.859 | Ultrasonic sprayer | 1.553191489 | 1475 | Furnace 1 | No | No | Standard Suspension | 24Jan22_ | 28Feb22_ | 3.179 | No | BaCO3 | Lingberg Blue, high | 221 | 900 | 15Mar22_ | 31 | 35 | 1 | 92 | 200 | 4-3 Christine Darden | none | Yes | FCM | 0.726 | 0.004452 | 0.278
LoLe 9Sep21 BCZYYb4411 [60% NiO{large} 40% BCZYYb 20% Starch {potato}] | 44 μm mesh | 5.88 | 36.4 | 47.7 | none | 18Mar22 BCZYYb4411,1mol%NiO | none | 25Feb22 | 14Mar22 BCFZY | 10 | 0.93 | 27.2 | 1.152 | Ultrasonic sprayer | 1.183098592 | 1550 | Furnace 1 | No | Yes | Standard Suspension | 6Apr22_ | 10Apr22_ | 1.192 | Yes | BaCO3 | Lingberg Blue, high | 78 | 900 | 31May22_ | 2 | 4 | 0 | 54 | 200 | 4-3 Christine Darden | Acid etch | Yes | FCM | 0.217 | 0.003434 | 0.706
LoLe 9Sep21 BCZYYb4411 [60% NiO{large} 40% BCZYYb 20% Starch {potato}] | 44 μm mesh | 5.88 | 36.4 | 47.7 | none | 18Mar22 BCZYYb4411,1mol%NiO | none | 29Mar22 | 13May22 BCFZY | 6 | 0.84 | 35.8 | 1.152 | Ultrasonic sprayer | 1.347826087 | 1475 | Furnace 1 | No | No | Standard Suspension | 6Apr22_ | 7Apr22_ | 1.578 | Yes | BaCO3 | Lingberg Blue, high | 18 | 900 | 31May22_ | 2 | 1 | 0 | 67 | 200 | 4-3 Christine Darden | none | Yes | Shanghai | 0.237 | 0.003474 | 0.576
5Apr22 BCZYYb4411 [60% NiO{large} 40% BCZYYb 20% Starch {potato}] | 44 μm mesh | 8.07 | 36 | 47.3 | 45% BCZYYb4411 55% NiO | 11Jun21 BCZYYb4411 | none | 25Feb22 | 14Mar22 BCFZY | 5 | 0.87 | 29.5 | 0.859 | Ultrasonic sprayer | 1.162790698 | 1550 | Furnace 1 | No | Yes | Standard Suspension | 3Jun22_ | 5Jun22_ | 5.392 | No | BaCO3 | Lingberg Blue, high | 85 | 900 | 7Jun22_ | 1 | 2 | 0 | 9 | 200 | 4-3 Christine Darden | none | Yes | FCM | 0.526 | 0.004052 | 0.456
LoLe 9Sep21 BCZYYb4411 [60% NiO{large} 40% BCZYYb 20% Starch {potato}] | 44 μm mesh | 5.88 | 36.4 | 47.7 | 45% BCZYYb4411 55% NiO | 11Jun21 BCZYYb4411 | none | 25Feb22 | 14Mar22 BCFZY | 2 | 1.02 | 20 | 0.859 | Ultrasonic sprayer | 1.956521739 | 1475 | Furnace 1 | No | No | Standard Suspension | 10Jun22_ | 11Jun22_ | 2.723 | No | BaCO3 | Lingberg Blue, high | 92 | 900 | 14Jun22_ | 2 | 1 | 0 | 7 | 200 | 4-3 Christine Darden | none | Yes | FCM | 0.396 | 0.003792 | 0.424
LoLe 9Sep21 BCZYYb4411 [60% NiO{large} 40% BCZYYb 20% Starch {potato}] | 44 μm mesh | 5.88 | 36.4 | 47.7 | none | 11Jun21 BCZYYb4411 | Type F NiO | 5Mar21 | 5Aug21 BCFZY | 6 | 0.86 | 19.5 | 0.859 | Ultrasonic sprayer | 1.408163265 | 1475 | Furnace 1 | No | No | Standard Suspension | 24Jan22_ | 9Mar22_ | 4.311 | No | none | Lingberg Blue, high | 221 | 900 | 15Mar22_ | 31 | 44 | 1 | 104 | 200 | 4-3 Christine Darden | none | Yes | FCM | 0.676 | 0.004352 | 0.224
LoLe 9Sep21 BCZYYb4411 [60% NiO{large} 40% BCZYYb 20% Starch {potato}] | 44 μm mesh | 5.88 | 36.4 | 47.7 | 45% BCZYYb4411 55% NiO | 11Jun21 BCZYYb4411 | none | 25Feb22 | 9May22 BCFZY - GDC10 | 1 | 0.95 | 44.8 | 0.859 | Ultrasonic sprayer | 2.181818182 | 1475 | Furnace 1 | No | No | Standard Suspension | 10Jun22_ | 11Jun22_ | 2.723 | No | BaCO3 | Lingberg Blue, high | 36 | 900 | 14Jun22_ | 2 | 1 | 0 | 16 | 200 | 4-3 Christine Darden | none | Yes | FCM | 0.237 | 0.003474 | 0.709
LoLe 9Sep21 BCZYYb4411 [60% NiO{large} 40% BCZYYb 20% Starch {potato}] | 44 μm mesh | 5.88 | 36.4 | 47.7 | none | 11Jun21 BCZYYb4411 | none | 25Feb22 | 14Mar22 BCFZY | 1 | 1.02 | 33.6 | 0.859 | Ultrasonic sprayer | 3.47826087 | 1500 | Furnace 1 | No | No | Standard Suspension | 21Apr22_ | 23Apr22_ | 1.991 | No | BaCO3 | Lingberg Blue, high | 97 | 900 | 19Jun22_ | 2 | 2 | 0 | 66 | 200 | 4-3 Christine Darden | none | Yes | FCM | 0.227 | 0.003454 | 0.667
LoLe 9Sep21 BCZYYb4411 [60% NiO{large} 40% BCZYYb 20% Starch {potato}] | 44 μm mesh | 5.88 | 36.4 | 47.7 | none | 11Jun21 BCZYYb4411 | none | 25Feb22 | 14Mar22 BCFZY | 8 | 0.91 | 28.8 | 0.859 | Ultrasonic sprayer | 1.015384615 | 1500 | Furnace 1 | No | No | Standard Suspension | 8Mar22_ | 27Mar22_ | 6.561 | No | none | Lingberg Blue, high | 29 | 900 | 12Apr22_ | 1 | 19 | 0 | 95 | 200 | 4-3 Christine Darden | none | Yes | Shanghai | 0.766 | 0.004532 | 0.263
LoLe 9Sep21 BCZYYb4411 [60% NiO{large} 40% BCZYYb 20% Starch {potato}] | 44 μm mesh | 5.88 | 36.4 | 47.7 | none | 11Jun21 BCZYYb4411 | none | 25Feb22 | 15Jun22 BCFZY - DWSB | 4 | 0.945 | 20.9 | 0.859 | Ultrasonic sprayer | 3.921875 | 1500 | Furnace 1 | No | No | Standard Suspension | 21Apr22_ | 23Apr22_ | 1.991 | No | BaCO3 | Lingberg Blue, high | 13 | 900 | 28Jun22_ | 2 | 2 | 0 | 69 | 200 | 4-3 Christine Darden | none | Yes | FCM | 0.177 | 0.003354 | 0.72
LoLe 9Sep21 BCZYYb4411 [60% NiO{large} 40% BCZYYb 20% Starch {potato}] | 44 μm mesh | 5.88 | 36.4 | 47.7 | none | 11Jun21 BCZYYb4411 | none | 25Feb22 | 1Jul22 BCFZY - NiO | 6 | 0.99 | 25.5 | 0.859 | Ultrasonic sprayer | 3.23943662 | 1500 | Furnace 1 | No | No | Standard Suspension | 21Apr22_ | 23Apr22_ | 1.991 | No | BaCO3 | Lingberg Blue, high | 0 | 900 | 1Jul22_ | 2 | 2 | 0 | 72 | 200 | 4-3 Christine Darden | none | Yes | FCM | 0.257 | 0.003514 | 0.594
LoLe 9Sep21 BCZYYb4411 [60% NiO{large} 40% BCZYYb 20% Starch {potato}] | 44 μm mesh | 5.88 | 36.4 | 47.7 | none | 11Jun21 BCZYYb4411 | ZnO (lot#U19G032) | 25Feb22 | 14Mar22 BCFZY | 4 | 0.96 | 26.9 | 1.152 | Ultrasonic sprayer | 1.612244898 | 1475 | Furnace 1 | No | No | Standard Suspension | 24Jan22_ | 17Mar22_ | 7.54 | Yes | none | Lingberg Blue, high | 106 | 900 | 28Jun22_ | 31 | 52 | 0 | 112 | 200 | 4-3 Christine Darden | none | Yes | FCM | 0.666 | 0.004332 | 0.283
Lole 8Jun22 BCZYYb4411 [60% NiO{large} 40% BCZYYb 20% Starch {potato}] | 44 μm mesh | 6.87 | 36.4 | 47.7 | 45% BCZYYb4411 55% NiO | 18Mar22 BCZYYb4411,1mol%NiO | none | 25Feb22 | 14Mar22 BCFZY | 2 | 0.94 | 25.1 | 1.152 | Ultrasonic sprayer | 2.089552239 | 1475 | Furnace 1 | No | No | Standard Suspension | 29Jun22_ | 3Jul22_ | 4.625 | Yes | NiO and BaCO3 | Lingberg Blue, high | 92 | 900 | 6Jul22_ | 5 | 4 | 0 | 6 | 200 | 4-3 Christine Darden | none | Yes | FCM | 0.277 | 0.003554 | 0.526
LoLe 9Sep21 BCZYYb4411 [60% NiO{large} 40% BCZYYb 20% Starch {potato}] | 44 μm mesh | 5.88 | 36.4 | 47.7 | 45% BCZYYb4411 55% NiO | 11Jun21 BCZYYb4411 | ZnO (lot#U19G032) | 25Feb22 | 14Mar22 BCFZY | 8 | 0.895 | 28.6 | 0.859 | Ultrasonic sprayer | 1.576576577 | 1475 | Furnace 1 | No | No | Standard Suspension | 24Jan22_ | 17Mar22_ | 7.54 | No | none | Lingberg Blue, high | 114 | 900 | 6Jul22_ | 31 | 52 | 0 | 116 | 200 | 4-3 Christine Darden | none | Yes | FCM | 0.786 | 0.004572 | 0.29
LoLe 9Sep21 BCZYYb4411 [60% NiO{large} 40% BCZYYb 20% Starch {potato}] | 44 μm mesh | 5.88 | 36.4 | 47.7 | none | 11Jun21 BCZYYb4411 | none | 25Feb22 | 4Apr22 BCFZY - GDC10 | 5 | 0.76 | 46.5 | 0.859 | Ultrasonic sprayer | 3.18443804 | 1500 | Furnace 1 | No | No | Standard Suspension | 21Apr22_ | 23Apr22_ | 1.991 | No | BaCO3 | Lingberg Blue, high | 88 | 900 | 1Jul22_ | 2 | 2 | 0 | 80 | 200 | 4-3 Christine Darden | none | Yes | FCM | 0.217 | 0.003434 | 0.74
LoLe 9Sep21 BCZYYb4411 [60% NiO{large} 40% BCZYYb 20% Starch {potato}] | 44 μm mesh | 5.88 | 36.4 | 47.7 | none | 11Jun21 BCZYYb4411 | none | 25Feb22 | 15Jun22 BCFZY - DWSB | 3 | 0.885 | 27.1 | 0.859 | Ultrasonic sprayer | 3.485064011 | 1500 | Furnace 1 | No | No | Standard Suspension | 21Apr22_ | 23Apr22_ | 1.991 | No | BaCO3 | Lingberg Blue, high | 13 | 900 | 28Jun22_ | 2 | 2 | 0 | 83 | 200 | 4-3 Christine Darden | none | Yes | FCM | 0.156 | 0.003312 | 0.803
Lole 8Jun22 BCZYYb4411 [60% NiO{large} 40% BCZYYb 20% Starch {potato}] | 44 μm mesh | 6.87 | 36.4 | 47.7 | none | 11Jun21 BCZYYb4411 | none | 25Feb22 | 14Mar22 BCFZY | 10 | 0.805 | 12.9 | 0.859 | Ultrasonic sprayer | 2.295918367 | 1475 | Furnace 1 | No | No | Standard Suspension | 29Jun22_ | 6Jul22_ | 6.51 | No | NiO and Negatrode | Lingberg Blue, high | 119 | 900 | 11Jul22_ | 5 | 7 | 0 | 27 | 200 | 4-3 Christine Darden | none | Yes | FCM | 0.217 | 0.003434 | 0.591
Lole 8Jun22 BCZYYb4411 [60% NiO{large} 40% BCZYYb 20% Starch {potato}] | 44 μm mesh | 6.87 | 36.4 | 47.7 | none | 11Jun21 BCZYYb4411 | none | 25Feb22 | 1Jul22 BCFZY - NiO | 11 | 0.82 | 13.6 | 0.859 | Ultrasonic sprayer | 2.688172043 | 1475 | Furnace 1 | No | No | Standard Suspension | 29Jun22_ | 6Jul22_ | 6.51 | No | NiO and Negatrode | Lingberg Blue, high | 10 | 900 | 11Jul22_ | 5 | 7 | 0 | 33 | 200 | 4-3 Christine Darden | none | Yes | FCM | 0.218 | 0.003436 | 0.631
LoLe 9Sep21 BCZYYb4411 [60% NiO{large} 40% BCZYYb 20% Starch {potato}] | 44 μm mesh | 5.88 | 36.4 | 47.7 | 45% BCZYYb4411 55% NiO | 11Jun21 BCZYYb4411 | none | 25Feb22 | 14Mar22 BCFZY | 6 | 0.97 | 19.9 | 0.859 | Ultrasonic sprayer | 1.561181435 | 1475 | Furnace 1 | No | No | Standard Suspension | 10Jun22_ | 16Jun22_ | 3.411 | No | BaCO3 | Lingberg Blue, high | 148 | 800 | 9Aug22_ | 2 | 6 | 0 | 63 | 200 | 4-3 Christine Darden | none | Yes | Shanghai | 0.527 | 0.004054 | 0.316
Lole 8Jun22 BCZYYb4411 [60% NiO{large} 40% BCZYYb 20% Starch {potato}] | 44 μm mesh | 6.87 | 36.4 | 47.7 | none | 11Jun21 BCZYYb4411 | none | 25Feb22 | 15Jun22 BCFZY - DWSB | 12 | 0.89 | 20.5 | 0.859 | Ultrasonic sprayer | 1.280148423 | 1475 | Furnace 1 | No | No | Standard Suspension | 29Jun22_ | 6Jul22_ | 6.51 | No | Negatrode and BaCO3 | Lingberg Blue, high | 55 | 800 | 9Aug22_ | 5 | 7 | 0 | 47 | 200 | 4-3 Christine Darden | none | Yes | FCM | 0.338 | 0.003676 | 0.35
Lole 8Jun22 BCZYYb4411 [60% NiO{large} 40% BCZYYb 20% Starch {potato}] | 44 μm mesh | 6.87 | 36.4 | 47.7 | none | 11Jun21 BCZYYb4411 | GDC10 (FCM, lot#6A041) | 25Feb22 | 14Mar22 BCFZY | 3 | 0.935 | 15.4 | 0.859 | Ultrasonic sprayer | 2.713004484 | 1475 | Furnace 1 | No | No | Standard Suspension | 29Jun22_ | 6Jul22_ | 6.51 | No | Negatrode and BaCO3 | Lingberg Blue, high | 119 | 900 | 11Jul22_ | 5 | 7 | 0 | 54 | 200 | 4-3 Christine Darden | none | Yes | FCM | 0.197 | 0.003394 | 0.745
Lole 8Jun22 BCZYYb4411 [60% NiO{large} 40% BCZYYb 20% Starch {potato}] | 44 μm mesh | 6.87 | 36.4 | 47.7 | none | 18Mar22 BCZYYb4411,1mol%NiO | none | 25Feb22 | 14Mar22 BCFZY | 11 | 0.85 | 17.7 | 1.152 | Ultrasonic sprayer | 1.962864721 | 1475 | Furnace 1 | No | No | Standard Suspension | 3Aug22_ | 21Aug22_ | 5.472 | Yes | BaCO3 | Lingberg Blue, high | 165 | 900 | 26Aug22_ | 2 | 18 | 0 | 32 | 200 | 4-3 Christine Darden | none | Yes | FCM | 0.425 | 0.00385 | 0.395
Lole 8Jun22 BCZYYb4411 [60% NiO{large} 40% BCZYYb 20% Starch {potato}] | 44 μm mesh | 6.87 | 36.4 | 47.7 | none | 18Mar22 BCZYYb4411,1mol%NiO | none | 25Feb22 | 14Mar22 BCFZY | 4 | 0.875 | 30.3 | 1.152 | Ultrasonic sprayer | 2.479564033 | 1475 | Furnace 1 | No | No | Standard Suspension | 3Aug22_ | 24Aug22_ | 4.377 | Yes | BaCO3 | Lingberg Blue, high | 170 | 900 | 31Aug22_ | 2 | 21 | 0 | 43 | 200 | 4-3 Christine Darden | none | Yes | FCM | 0.226 | 0.003452 | 0.687
Lole 8Jun22 BCZYYb4411 [60% NiO{large} 40% BCZYYb 20% Starch {potato}] | 44 μm mesh | 6.87 | 36.4 | 47.7 | BCZYYb7111 + NiO | 18Mar22 BCZYYb4411,1mol%NiO | none | 25Feb22 | 14Mar22 BCFZY | 1 | 0.98 | 18.9 | 1.152 | Ultrasonic sprayer | 1.550925926 | 1475 | Furnace 1 | No | No | Standard Suspension | 9Oct22_ | 13Oct22_ | 2.814 | Yes | BaCO3 | Lingberg Blue, high | 224 | 900 | 24Oct22_ | 58 | 4 | 0 | 23 | 200 | 4-3 Christine Darden | none | Yes | FCM | 0.376 | 0.003752 | 0.468
Lole 8Jun22 BCZYYb4411 [60% NiO{large} 40% BCZYYb 20% Starch {potato}] | 44 μm mesh | 6.87 | 36.4 | 47.7 | BCZYYb7111 + NiO | 18Mar22 BCZYYb4411,1mol%NiO | none | 25Feb22 | 14Mar22 BCFZY | 5 | 0.905 | 12.2 | 1.152 | Ultrasonic sprayer | 1.674641148 | 1475 | Furnace 1 | No | No | Standard Suspension | 9Oct22_ | 13Oct22_ | 2.814 | Yes | BaCO3 | Lingberg Blue, high | 224 | 900 | 24Oct22_ | 58 | 4 | 0 | 27 | 200 | 4-3 Christine Darden | none | Yes | FCM | 0.395 | 0.00379 | 0.544
Lole 8Jun22 BCZYYb4411 [60% NiO{large} 40% BCZYYb 20% Starch {potato}] | 44 μm mesh | 6.87 | 36.4 | 47.7 | BCZYYb7111 + NiO | 18Mar22 BCZYYb4411,1mol%NiO | none | 25Feb22 | 14Mar22 BCFZY | 2 | 0.865 | 17.6 | 1.152 | Ultrasonic sprayer | 1.698924731 | 1475 | Furnace 1 | No | No | Standard Suspension | 9Oct22_ | 16Oct22_ | 2.716 | Yes | BaCO3 | Lingberg Blue, high | 235 | 825 | 4Nov22_ | 58 | 7 | 0 | 31 | 200 | 4-3 Christine Darden | none | Yes | FCM | 0.345 | 0.00369 | 0.476
LoLe 9Sep21 BCZYYb4411 [60% NiO{large} 40% BCZYYb 20% Starch {potato}] | 44 μm mesh | 5.88 | 36.4 | 47.7 | none | 11Jun21 BCZYYb4411 | Gd2O3 (lot#: W17F039) | 25Feb22 | 14Mar22 BCFZY | 5 | 0.84 | 28.2 | 0.859 | Ultrasonic sprayer | 1.268382353 | 1475 | Furnace 1 | No | No | Standard Suspension | 8Mar22_ | 23Mar22_ | 2.743 | No | none | Lingberg Blue, high | 18 | 900 | 1Apr22_ | 1 | 15 | 0 | 242 | 200 | 4-3 Christine Darden | none | Yes | FCM | 0.475 | 0.00395 | 0.429
LoLe 9Sep21 BCZYYb4411 [60% NiO{large} 40% BCZYYb 20% Starch {potato}] | 44 μm mesh | 5.88 | 36.4 | 47.7 | 45% BCZYYb4411 55% NiO | 11Jun21 BCZYYb4411 | none | 25Feb22 | 4Apr22 BCFZY - GDC10 | 5 | 0.935 | 38.4 | 0.859 | Ultrasonic sprayer | 1.68356998 | 1475 | Furnace 1 | No | No | Standard Suspension | 10Jun22_ | 16Jun22_ | 3.411 | No | BaCO3 | Lingberg Blue, high | 85 | 900 | 28Jun22_ | 2 | 6 | 0 | 189 | 200 | 4-3 Christine Darden | none | Yes | FCM | 0.434 | 0.003868 | 0.4
Lole 8Jun22 BCZYYb4411 [60% NiO{large} 40% BCZYYb 20% Starch {potato}] | 44 μm mesh | 6.87 | 36.4 | 47.7 | 45% BCZYYb4411 55% NiO | 18Mar22 BCZYYb4411,1mol%NiO | none | 25Feb22 | 6Dec22 BCFZY | 1 | 0.785 | 31.8 | 1.152 | Ultrasonic sprayer | 3.041749503 | 1475 | Furnace 1 | No | No | Standard Suspension | 1Dec22_ | 2Dec22_ | 2.747 | Yes | none | Lingberg Blue, high | 0 | 900 | 6Dec22_ | 109 | 1 | 0 | 24 | 200 | 4-3 Christine Darden | none | Yes | FCM | 0.205 | 0.00341 | 0.767
LoLe 9Sep21 BCZYYb4411 [60% NiO{large} 40% BCZYYb 20% Starch {potato}] | 44 μm mesh | 5.88 | 36.4 | 47.7 | none | 18Mar22 BCZYYb4411,1mol%NiO | none | 25Feb22 | 6Dec22 BCFZY | 12 | 0.85 | 21.3 | 1.152 | Ultrasonic sprayer | 2.586466165 | 1550 | Furnace 1 | No | Yes | Standard Suspension | 6Apr22_ | 10Apr22_ | 1.192 | Yes | BaCO3 | Lingberg Blue, high | 0 | 900 | 6Dec22_ | 2 | 4 | 0 | 264 | 200 | 4-3 Christine Darden | none | Yes | FCM | 0.245 | 0.00349 | 0.548
Lole 8Jun22 BCZYYb4411 [60% NiO{large} 40% BCZYYb 20% Starch {potato}] | 44 μm mesh | 6.87 | 36.4 | 47.7 | 45% BCZYYb4411 55% NiO | 18Mar22 BCZYYb4411,1mol%NiO | none | 25Feb22 | 6Dec22 BCFZY | 11 | 0.825 | 14.4 | 1.152 | Ultrasonic sprayer | 1.845878136 | 1475 | Furnace 1 | No | No | Standard Suspension | 29Jun22_ | 22Nov22_ | 1.877 | Yes | Negatrode and BaCO3 | Lingberg Blue, high | 0 | 900 | 6Dec22_ | 2 | 146 | 0 | 49 | 200 | 4-3 Christine Darden | none | Yes | FCM | 0.395 | 0.00379 | 0.416
Lole 8Jun22 BCZYYb4411 [60% NiO{large} 40% BCZYYb 20% Starch {potato}] | 44 μm mesh | 6.87 | 36.4 | 47.7 | 45% BCZYYb4411 55% NiO | 18Mar22 BCZYYb4411,1mol%NiO | none | 25Feb22 | 14Mar22 BCFZY | 1 | 1.005 | 33.8 | 0.859 | Ultrasonic sprayer | 2.910128388 | 1500 | Furnace 1 | Yes | No | Standard Suspension | 10Jan23_ | 10Jan23_ | 3.492 | Yes | NFL and BaCO3 | Lingberg Blue, high | 307 | 900 | 15Jan23_ | 32 | 0 | 0 | 272 | 200 | 4-3 Christine Darden | none | Yes | FCM | 0.13 | 0.00326 | 1.072
LoLe 9Sep21 BCZYYb4411 [60% NiO{large} 40% BCZYYb 20% Starch {potato}] | 44 μm mesh | 5.88 | 36.4 | 47.7 | none | 11Jun21 BCZYYb4411 | none | 25Feb22 | 6Dec22 BCFZY | 11 | 0.94 | 17.7 | 0.859 | Ultrasonic sprayer | 4.328358209 | 1475 | Furnace 1 | No | No | Standard Suspension | 21Apr22_ | 26Apr22_ | 1.228 | No | BaCO3 | Lingberg Blue, high | 0 | 900 | 6Dec22_ | 2 | 5 | 0 | 545 | 200 | 4-3 Christine Darden | none | Yes | Vivtek | 0.209 | 0.003418 | 0.801
Lole 8Jun22 BCZYYb4411 [60% NiO{large} 40% BCZYYb 20% Starch {potato}] | 44 μm mesh | 6.87 | 36.4 | 47.7 | none | 18Mar22 BCZYYb4411,1mol%NiO | none | 25Feb22 | 6Dec22 BCFZY | 11 | 1.015 | 63.5 | 1.152 | Ultrasonic sprayer | 1.504065041 | 1500 | Furnace 1 | YesNo | Yes | Simple suspension | 22Sep23_ | 28Sep23_ | 3.621 | Yes | stacked | CFCC Small Furnace | 323 | 905 | 25Oct23_ | 4 | 6 | 0 | 39 | 200 | 4-3 Christine Darden | none | Yes | Vivtek | 0.18 | 0.00336 | 0.872
Lole 8Jun22 BCZYYb4411 [60% NiO{large} 40% BCZYYb 20% Starch {potato}] | 44 μm mesh | 6.87 | 36.4 | 47.7 | none | 18Mar22 BCZYYb4411,1mol%NiO | none | 25Feb22 | 6Dec22 BCFZY | 8 | 1 | 23.1 | 1.152 | Ultrasonic sprayer | 0.935856993 | 1500 | Furnace 1 | YesNo | No | Simple suspension | 22Sep23_ | 2Oct23_ | 1.866 | Yes | stacked | CFCC Small Furnace | 337 | 905 | 8Nov23_ | 4 | 10 | 0 | 44 | 200 | 4-3 Christine Darden | none | Yes | Vivtek | 0.5 | 0.004 | 0.387
LoLe 9Sep21 BCZYYb4411 [60% NiO{large} 40% BCZYYb 20% Starch {potato}] | 44 μm mesh | 5.88 | 36.4 | 47.7 | none | 11Jun21 BCZYYb4411 | none | 25Feb22 | 6Dec22 BCFZY | 12 | 0.94 | 37.7 | 0.859 | Ultrasonic sprayer | 4.751037344 | 1475 | Furnace 1 | No | No | Standard Suspension | 21Apr22_ | 26Apr22_ | 1.228 | No | BaCO3 | CFCC Small Furnace | 323 | 905 | 25Oct23_ | 2 | 5 | 0 | 573 | 200 | 4-3 Christine Darden | none | Yes | Vivtek | 0.249 | 0.003498 | 0.715
Lole 8Jun22 BCZYYb4411 [60% NiO{large} 40% BCZYYb 20% Starch {potato}] | 44 μm mesh | 6.87 | 36.4 | 47.7 | none | 18Mar22 BCZYYb4411,1mol%NiO | none | 25Feb22 | 6Dec22 BCFZY | 4 | 0.94 | 27.5 | 1.152 | Ultrasonic sprayer | 1.0496614 | 1500 | Furnace 1 | Yes | No | Simple suspension | 8Nov23_ | 9Nov23_ | 3.357 | Yes | stacked | CFCC Small Furnace | 344 | 905 | 15Nov23_ | 26 | 1 | 0 | 40 | 200 | 4-3 Christine Darden | none | Yes | Vivtek | 0.849 | 0.004698 | 0.25
Lole 8Jun22 BCZYYb4411 [60% NiO{large} 40% BCZYYb 20% Starch {potato}] | 44 μm mesh | 6.87 | 36.4 | 47.7 | none | 18Mar22 BCZYYb4411,1mol%NiO | none | 25Feb22 | 6Dec22 BCFZY | 12 | 1 | 37.6 | 1.152 | Ultrasonic sprayer | 1.237113402 | 1500 | Furnace 1 | YesNo | Yes | Simple suspension | 8Nov23_ | 8Dec23_ | 3.444 | Yes | stacked | CFCC Small Furnace | 378 | 905 | 19Dec23_ | 27 | 30 | 0 | 19 | 200 | 4-3 Christine Darden | none | Yes | Vivtek | 0.419 | 0.003838 | 0.456
Lole 8Jun22 BCZYYb4411 [60% NiO{large} 40% BCZYYb 20% Starch {potato}] | 44 μm mesh | 6.87 | 36.4 | 47.7 | 40 % TFC BCZYYb4411 60% NiO | 18Mar22 BCZYYb4411,1mol%NiO | none | 25Feb22 | 6Dec22 BCFZY | 9 | 0.91 | 24.3 | 1.152 | Ultrasonic sprayer | 1.650943396 | 1475 | Furnace 1 | Yes | No | Simple, less PVP and IPA | 27Dec23_ | 27Dec23_ | 3.048 | Yes | none | CFCC Small Furnace | 398 | 905 | 8Jan24_ | 47 | 0 | 0 | 15 | 200 | 4-3 Christine Darden | none | Yes | Vivtek | 0.629 | 0.004258 | 0.339
Lole 8Jun22 BCZYYb4411 [60% NiO{large} 40% BCZYYb 20% Starch {potato}] | 44 μm mesh | 6.87 | 36.4 | 47.7 | none | 18Mar22 BCZYYb4411,1mol%NiO | none | 25Feb22 | 6Dec22 BCFZY | 2 | 0.915 | 38.5 | 1.152 | Ultrasonic sprayer | 1.739130435 | 1475 | Furnace 1 | Yes | No | Simple, less PVP and IPA | 27Dec23_ | 27Dec23_ | 3.048 | Yes | none | CFCC Small Furnace | 398 | 905 | 8Jan24_ | 6 | 0 | 0 | 62 | 200 | 4-3 Christine Darden | none | Yes | Vivtek | 0.639 | 0.004278 | 0.441
Lole 8Jun22 BCZYYb4411 [60% NiO{large} 40% BCZYYb 20% Starch {potato}] | 44 μm mesh | 6.87 | 36.4 | 47.7 | none | 18Mar22 BCZYYb4411,1mol%NiO | none | 25Feb22 | 6Dec22 BCFZY | 4 | 1.105 | 23 | 1.152 | Ultrasonic sprayer | 1.348039216 | 1500 | Furnace 1 | No | No | Simple suspension | 29Nov23_ | 1Dec23_ | 3.218 | Yes | none | CFCC Small Furnace | 378 | 905 | 19Dec23_ | 12 | 2 | 0 | 76 | 200 | 4-3 Christine Darden | none | Yes | Vivtek | 0.259 | 0.003518 | 0.659

## LC_EC_n64
Negatrode batch | Negatrode NiO | NiO particle size (μm) | BCZYYb (wt%) | NiO (wt%) | NFL | Electrolyte batch | PFL | BCFZY batch | Positrode paste | Negatrode pellet number | Negatrode thickness (mm) | Positrode thickness (μm) | Electrolyte particle size D50 (μm) | Electrolyte application | Electrolyte thickness to grain size ratio | Sintering temperature (°C) | Co-sinter furnace | Dried before co-sinter | Two-step sinter | Electrolyte spray solution | Electrolyte spray batch | Co-sinter batch | Absolute humidity at co-sinter (g/m^3) | NiO in electrolyte | Sintering neighbor | Positrode sinter furnace | Positrode paste age (Days) | Positrode sinter temperature (°C) | Positrode sinter batch | Days (Press to spray) | Days (Spray to sinter) | Days (Positrode application to sinter) | Days (Co-sinter to test) | Test air flow (SCCM) | Test stand | Electrolyte treatment | Silver spring | Silver grid paste | Current at 1.3V (A/cm2) | Current err (A/cm2)
LoLe 11Nov20 BCZYYb4411 [60% NiO{large} 40% BCZYYb 20% Starch {potato}] | 44 μm mesh | 6.8 | 36.4 | 47.7 | none | 29Jun20 BCZYYb4411 | none | 9Jul20 | 23Mar20 BCFZY - ESB | 2 | 0.725 | 36.7 | 1.314 | Ultrasonic sprayer | 1.246153846 | 1515 | Furnace 1 | No | No | Standard Suspension | 7Feb21_ | 7Feb21_ | 0.703 | No | none | Lingberg Blue | 1 | 900 | 24Mar21_ | 11 | 0 | 0 | 70 | 50 | 4-3 Christine Darden | none | No | Shanghai | 0.167 | 0.003334
LoLe 14Feb21 BCZYYb4411 [60% NiO{large} 40% BCZYYb 20% Starch {potato}] | 44 μm mesh | 6.87 | 36.4 | 47.7 | none | 29Jun20 BCZYYb4411 | ESB | 9Jul20 | 11Feb21 BCFZY | 5 | 0.795 | 26 | 1.314 | Ultrasonic sprayer | 1.432835821 | 1475 | Furnace 2 | No | No | Standard Suspension | 9Mar21_ | 9Mar21_ | 1.074 | No | none | Lingberg Blue | 32 | 900 | 15Mar21_ | 0 | 0 | 0 | 54 | 50 | 4-3 Christine Darden | none | No | Shanghai | 0.228 | 0.003456
LoLe 11Nov20 BCZYYb4411 [60% NiO{large} 40% BCZYYb 20% Starch {potato}] | 44 μm mesh | 6.8 | 36.4 | 47.7 | none | 29Jun20 BCZYYb4411 | none | 9Jul20 | 7May21 BCFZY - GDC10 | 2 | 1.02 | 34.8 | 1.314 | Ultrasonic sprayer | 1.434782609 | 1515 | Furnace 1 | No | No | Standard Suspension | 14Feb21_ | 14Feb21_ | 1.524 | No | none | Lingberg Blue | 7 | 900 | 14May21_ | 0 | 0 | 0 | 98 | 50 | 4-3 Christine Darden | none | No | Shanghai | 0.198 | 0.003396
LoLe 14Feb21 BCZYYb4411 [60% NiO{large} 40% BCZYYb 20% Starch {potato}] | 44 μm mesh | 6.87 | 36.4 | 47.7 | none | 29Jun20 BCZYYb4411 | none | 9Jul20 | 11Feb21 BCFZY | 1 | 1.08 | 13.4 | 1.314 | Ultrasonic sprayer | 1.0875 | 1500 | Furnace 1 | No | No | Standard Suspension | 10May21_ | 10May21_ | 5.156 | No | Negatrode | Lingberg Blue | 92 | 900 | 14May21_ | 0 | 0 | 0 | 24 | 100 | 4-3 Christine Darden | none | No | FCM | 0.367 | 0.003734
LoLe 14Feb21 BCZYYb4411 [60% NiO{large} 40% BCZYYb 20% Starch {potato}] | 44 μm mesh | 6.87 | 36.4 | 47.7 | none | 29Jun20 BCZYYb4411 | none | 9Jul20 | Dr. Le's BCFZY | 2 | 0.95 | 24 | 1.314 | Ultrasonic sprayer | 1.909233177 | 1500 | Furnace 1 | No | No | Standard Suspension | 21May21_ | 21May21_ | 2.48 | No | none | Lingberg Blue | 109.1341 | 900 | 7Jul21_ | 1 | 0 | 0 | 25 | 100 | 4-3 Christine Darden | none | No | FCM | 0.227 | 0.003454
LoLe 11Nov20 BCZYYb4411 [60% NiO{large} 40% BCZYYb 20% Starch {potato}] | 44 μm mesh | 6.8 | 36.4 | 47.7 | none | 29Jun20 BCZYYb4411 | none | 9Jul20 | 7May21 BCFZY - GDC10 | 2 | 1.01 | 24.1 | 1.314 | Hand Sprayer | 1.363636364 | 1515 | Furnace 1 | No | No | Standard Suspension | 22Dec20_ | 22Dec20_ | 1.415 | No | none | Hill Hall | 77 | 900 | 23Jul21_ | 0 | 0 | 0 | 218 | 100 | 4-3 Christine Darden | none | No | FCM | 0.267 | 0.003534
LoLe 11Nov20 BCZYYb4411 [60% NiO{large} 40% BCZYYb 20% Starch {potato}] | 44 μm mesh | 6.8 | 36.4 | 47.7 | none | 29Jun20 BCZYYb4411 | GDC10 (FCM, lot#6A041) | 9Jul20 | 11Feb21 BCFZY | 1 | 0.99 | 16.8 | 1.314 | Hand Sprayer | 1.147826087 | 1515 | Furnace 1 | No | No | Standard Suspension | 18Nov20_ | 18Nov20_ | 1.59 | No | none | Hill Hall | 77 | 900 | 23Jul21_ | 0 | 0 | 0 | 258 | 100 | 4-3 Christine Darden | none | No | FCM | 0.197 | 0.003394
LoLe 14Feb21 BCZYYb4411 [60% NiO{large} 40% BCZYYb 20% Starch {potato}] | 44 μm mesh | 6.87 | 36.4 | 47.7 | none | 11Jun21 BCZYYB4411 | none | 5Mar21 | 5Aug21 BCFZY | 2 | 0.715 | 24.2 | 0.859 | Ultrasonic sprayer | 2.566666667 | 1500 | Furnace 1 | No | No | Standard Suspension | 30Jul21_ | 2Aug21_ | 4.615 | No | none | Lingberg Blue | 1 | 900 | 6Aug21_ | 11 | 3 | 0 | 13 | 100 | 4-3 Christine Darden | none | No | FCM | 0.266 | 0.003532
LoLe 14Feb21 BCZYYb4411 [60% NiO{large} 40% BCZYYb 20% Starch {potato}] | 44 μm mesh | 6.87 | 36.4 | 47.7 | none | 11Jun21 BCZYYb4411 | none | 26Jan21 | 11Apr21 BCaCFZY | 3 | 0.91 | 20.3 | 0.859 | Ultrasonic sprayer | 2.368421053 | 1500 | Furnace 1 | No | No | Standard Suspension | 30Jul21_ | 2Aug21_ | 4.615 | No | none | Lingberg Blue | 117 | 900 | 6Aug21_ | 11 | 3 | 0 | 27 | 200 | 4-3 Christine Darden | none | No | FCM | 0.286 | 0.003572
LoLe 14Feb21 BCZYYb4411 [60% NiO{large} 40% BCZYYb 20% Starch {potato}] | 44 μm mesh | 6.87 | 36.4 | 47.7 | none | 29Jun20 BCZYYb4411 | SmCoO3 Precursur | 9Jul20 | 11Feb21 BCFZY | 3 | 0.845 | 19.7 | 1.314 | Ultrasonic sprayer | 1.25 | 1515 | Furnace 1 | No | No | Standard Suspension | 16Mar21_ | 16Mar21_ | 9.719 | No | none | Lingberg Blue | 41 | 900 | 24Mar21_ | 0 | 0 | 0 | 181 | 200 | 4-3 Christine Darden | none | No | FCM | 0.277 | 0.003554
LoLe 14Feb21 BCZYYb4411 [60% NiO{large} 40% BCZYYb 20% Starch {potato}] | 44 μm mesh | 6.87 | 36.4 | 47.7 | none | 29Jun20 BCZYYb4411 | SmCoO3 Precursur | 9Jul20 | 11Feb21 BCFZY | 2 | 0.78 | 24.8 | 1.314 | Ultrasonic sprayer | 1.5625 | 1475 | Furnace 2 | No | No | Standard Suspension | 16Mar21_ | 16Mar21_ | 9.701 | No | none | Lingberg Blue | 41 | 900 | 24Mar21_ | 0 | 0 | 0 | 183 | 200 | 4-3 Christine Darden | none | No | FCM | 0.218 | 0.003436
LoLe 14Feb21 BCZYYb4411 [60% NiO{large} 40% BCZYYb 20% Starch {potato}] | 44 μm mesh | 6.87 | 36.4 | 47.7 | none | 11Jun21 BCZYYb4411 | none | 11May21 | 12Sep21 BCFZY combustion | 2 | 0.69 | 26.4 | 0.859 | Ultrasonic sprayer | 1.523809524 | 1500 | Furnace 1 | No | No | Standard Suspension | 31Aug21_ | 31Aug21_ | 3.491 | No | none | Lingberg Blue | 41 | 900 | 14Sep21_ | 4 | 0 | 0 | 19 | 200 | 4-2 Mary Jackson | none | No | FCM | 0.32 | 0.00364
LoLe 14Feb21 BCZYYb4411 [60% NiO{large} 40% BCZYYb 20% Starch {potato}] | 44 μm mesh | 6.87 | 36.4 | 47.7 | none | 11Jun21 BCZYYb4411 | none | 5Mar21 | 13Sep21 BCFZY | 1 | 0.85 | 17.5 | 0.859 | Ultrasonic sprayer | 1.564516129 | 1500 | Furnace 1 | No | No | Standard Suspension | 31Aug21_ | 31Aug21_ | 3.491 | No | none | Lingberg Blue | 1 | 900 | 14Sep21_ | 4 | 0 | 0 | 19 | 200 | 4-3 Christine Darden | none | No | FCM | 0.258 | 0.003516
LoLe 14Feb21 BCZYYb4411 [60% NiO{large} 40% BCZYYb 20% Starch {potato}] | 44 μm mesh | 6.87 | 36.4 | 47.7 | none | 11Jun21 BCZYYb4411 | DWSB | 9Jul20 | 11Feb21 BCFZY | 6 | 1.01 | 6.5 | 0.859 | Ultrasonic sprayer | 1.666666667 | 1500 | Furnace 1 | No | No | Standard Suspension | 31Aug21_ | 31Aug21_ | 3.491 | No | none | Lingberg Blue | 222 | 900 | 21Sep21_ | 4 | 0 | 0 | 23 | 200 | 4-3 Christine Darden | none | No | Shanghai | 0.278 | 0.003556
LoLe 14Feb21 BCZYYb4411 [60% NiO{large} 40% BCZYYb 20% Starch {potato}] | 44 μm mesh | 6.87 | 36.4 | 47.7 | none | 29Jun20 BCZYYb4411 | SmCoO3 Precursur | 9Jul20 | 11Feb21 BCFZY | 5 | 0.755 | 3.6 | 1.314 | Ultrasonic sprayer | 1.387096774 | 1475 | Furnace 2 | No | No | Standard Suspension | 16Mar21_ | 16Mar21_ | 9.701 | No | none | Lingberg Blue | 222 | 900 | 21Sep21_ | 0 | 0 | 0 | 191 | 200 | 4-2 Mary Jackson | none | No | Shanghai | 0.161 | 0.003322
LoLe 14Feb21 BCZYYb4411 [60% NiO{large} 40% BCZYYb 20% Starch {potato}] | 44 μm mesh | 6.87 | 36.4 | 47.7 | none | 11Jun21 BCZYYb4411 | none | 9Jul20 | 22Sep21 BCFZY - DWSB | 4 | 1.015 | 35.3 | 0.859 | Ultrasonic sprayer | 1.836065574 | 1500 | Furnace 1 | No | No | Standard Suspension | 31Aug21_ | 31Aug21_ | 3.491 | No | none | Hill Hall | 1 | 900 | 23Sep21_ | 4 | 0 | 0 | 25 | 200 | 4-2 Mary Jackson | none | No | FCM | 0.33 | 0.00366
LoLe 14Feb21 BCZYYb4411 [60% NiO{large} 40% BCZYYb 20% Starch {potato}] | 44 μm mesh | 6.87 | 36.4 | 47.7 | none | 11Jun21 BCZYYb4411 | none | 9Jul20 | 22Sep21 BCFZY - SCO | 5 | 1.015 | 25.9 | 0.859 | Ultrasonic sprayer | 1.485294118 | 1500 | Furnace 1 | No | No | Standard Suspension | 31Aug21_ | 31Aug21_ | 3.491 | No | none | Hill Hall | 1 | 900 | 23Sep21_ | 4 | 0 | 0 | 26 | 200 | 4-3 Christine Darden | none | No | FCM | 0.248 | 0.003496
LoLe 14Feb21 BCZYYb4411 [60% NiO{large} 40% BCZYYb 20% Starch {potato}] | 44 μm mesh | 6.87 | 36.4 | 47.7 | none | 11Jun21 BCZYYb4411 | BCZYYb4411 | 5Mar21 | 5Aug21 BCFZY | 9 | 0.83 | 17 | 0.859 | Ultrasonic sprayer | 2.543859649 | 1500 | Furnace 1 | No | No | Standard Suspension | 30Jul21_ | 2Aug21_ | 4.615 | No | none | Lingberg Blue | 41 | 900 | 25Sep21_ | 11 | 3 | 0 | 57 | 200 | 4-3 Christine Darden | none | No | FCM | 0.288 | 0.003576
LoLe 14Feb21 BCZYYb4411 [60% NiO{large} 40% BCZYYb 20% Starch {potato}] | 44 μm mesh | 6.87 | 36.4 | 47.7 | none | 11Jun21 BCZYYb4411 | DWSB | 5Mar21 | 5Aug21 BCFZY | 9 | 1.02 | 21 | 0.859 | Ultrasonic sprayer | 1.813559322 | 1500 | Furnace 1 | No | No | Standard Suspension | 31Aug21_ | 31Aug21_ | 3.491 | No | none | Lingberg Blue | 51 | 900 | 25Sep21_ | 4 | 0 | 0 | 28 | 200 | 4-2 Mary Jackson | none | No | FCM | 0.371 | 0.003742
LoLe 14Feb21 BCZYYb4411 [60% NiO{large} 40% BCZYYb 20% Starch {potato}] | 44 μm mesh | 6.87 | 36.4 | 47.7 | none | 29Jun20 BCZYYb4411 | ESB | 9Jul20 | 23Mar20 BCFZY - ESB | 2 | 0.8 | 11.5 | 1.314 | Ultrasonic sprayer | 1.525641026 | 1515 | Furnace 1 | No | No | Standard Suspension | 9Mar21_ | 16Mar21_ | 1.083 | No | none | Lingberg Blue | 1 | 900 | 24Mar21_ | 0 | 0 | 0 | 201 | 200 | 4-2 Mary Jackson | none | No | FCM | 0.33 | 0.00366
LoLe 11Nov20 BCZYYb4411 [60% NiO{large} 40% BCZYYb 20% Starch {potato}] | 44 μm mesh | 6.8 | 36.4 | 47.7 | none | 29Jun20 BCZYYb4411 | GDC10 (FCM, lot#6A041) | 5Mar21 | 11Feb21 BCFZY | 4 | 0.885 | 38.6 | 1.314 | Ultrasonic sprayer | 1.445652174 | 1515 | Furnace 1 | No | No | Standard Suspension | 7Feb21_ | 7Feb21_ | 0.703 | No | none | Lingberg Blue | 32 | 900 | 15Mar21_ | 11 | 0 | 0 | 253 | 200 | 4-3 Christine Darden | none | No | Shanghai | 0.267 | 0.003534
LoLe 11Nov20 BCZYYb4411 [60% NiO{large} 40% BCZYYb 20% Starch {potato}] | 44 μm mesh | 6.8 | 36.4 | 47.7 | none | 29Jun20 BCZYYb4411 | GDC10 (FCM, lot#6A041) | 5Mar21 | 5Aug21 BCFZY | 4 | 1.11 | 16.7 | 1.314 | Hand Sprayer | 1.1 | 1515 | Furnace 1 | No | No | Standard Suspension | 18Nov20_ | 18Nov20_ | 1.59 | No | Stacked | Lingberg Blue | 67 | 900 | 17Oct21_ | 0 | 0 | 0 | 348 | 200 | 4-3 Christine Darden | none | No | FCM | 0.327 | 0.003654
LoLe 11Nov20 BCZYYb4411 [60% NiO{large} 40% BCZYYb 20% Starch {potato}] | 44 μm mesh | 6.87 | 36.4 | 47.7 | none | 29Jun20 BCZYYb4411 | none | 5Mar21 | 5Aug21 BCFZY | 7 | 0.91 | 16.7 | 1.314 | Ultrasonic sprayer | 1.414634146 | 1550 | Furnace 1 | No | Yes | Standard Suspension | 16Mar21_ | 18Mar21_ | 2.41 | No | none | Lingberg Blue, high | 116 | 900 | 29Nov21_ | 0 | 2 | 0 | 262 | 200 | 4-3 Christine Darden | none | No | Shanghai | 0.227 | 0.003454
CD 11Aug20 BCZYYb4411 [60% NiO{Type F} 40% BCZYYb 20% Starch {corn}] | Type F | 1.268 | 36.4 | 47.7 | none | 11Jun21 BCZYYb4411 | none | 5Mar21 | 5Aug21 BCFZY | 7 | 0.98 | 15.3 | 0.859 | Ultrasonic sprayer | 1.99294747 | 1475 | Furnace 1 | No | No | Standard Suspension | 20Oct21_ | 25Oct21_ | 3.674 | No | BCZYYb precursurs | Lingberg Blue | 85 | 900 | 29Oct21_ | 1 | 5 | 0 | 51 | 200 | 4-3 Christine Darden | none | No | FCM | 0.347 | 0.003694
LoLe 9Sep21 BCZYYb4411 [60% NiO{large} 40% BCZYYb 20% Starch {potato}] | 44 μm mesh | 5.88 | 36.4 | 47.7 | none | 11Jun21 BCZYYb4411 | none | 5Mar21 | 5Aug21 BCFZY | 8 | 1 | 17.2 | 0.859 | Ultrasonic sprayer | 1.434782609 | 1500 | Furnace 1 | No | No | Standard Suspension | 20Oct21_ | 22Oct21_ | 1.745 | No | BCZYYb precursurs | Lingberg Blue | 85 | 900 | 29Oct21_ | 25 | 2 | 0 | 59 | 200 | 4-3 Christine Darden | none | No | FCM | 0.446 | 0.003892
LoLe 9Sep21 BCZYYb4411 [60% NiO{large} 40% BCZYYb 20% Starch {potato}] | 44 μm mesh | 5.88 | 36.4 | 47.7 | none | 11Jun21 BCZYYb4411 | none | 5Mar21 | 5Aug21 BCFZY | 1 | 0.97 | 18.7 | 0.859 | Ultrasonic sprayer | 1.463414634 | 1500 | Furnace 1 | No | No | Standard Suspension | 16Dec21_ | 23Dec21_ | 2.541 | No | Negatrode and BaCO3 | Lingberg Blue, high | 144 | 900 | 27Dec21_ | 12 | 7 | 0 | 7 | 200 | 4-3 Christine Darden | none | No | Shanghai | 0.297 | 0.003594
LoLe 9Sep21 BCZYYb4411 [60% NiO{large} 40% BCZYYb 20% Starch {potato}] | 44 μm mesh | 5.88 | 36.4 | 47.7 | none | 11Jun21 BCZYYb4411 | none | 5Mar21 | 5Aug21 BCFZY | 10 | 1 | 23.5 | 0.859 | Ultrasonic sprayer | 1.607843137 | 1475 | Furnace 1 | No | No | Standard Suspension | 20Oct21_ | 25Oct21_ | 3.674 | No | BCZYYb precursurs | Lingberg Blue, high | 144 | 900 | 27Dec21_ | 25 | 5 | 0 | 81 | 200 | 4-3 Christine Darden | none | No | Shanghai | 0.806 | 0.004612
CD 11Aug20 BCZYYb4411 [60% NiO{Type F} 40% BCZYYb 20% Starch {corn}] | Type F | 1.268 | 36.4 | 47.7 | none | 11Jun21 BCZYYb4411 | none | 5Mar21 | 5Aug21 BCFZY | 10 | 0.89 | 16.7 | 0.859 | Ultrasonic sprayer | 1.507246377 | 1500 | Furnace 1 | No | No | Standard Suspension | 20Oct21_ | 22Oct21_ | 1.745 | No | BCZYYb precursurs | Lingberg Blue, high | 144 | 900 | 27Dec21_ | 1 | 2 | 0 | 91 | 200 | 4-3 Christine Darden | none | No | Shanghai | 0.347 | 0.003694
LoLe 9Sep21 BCZYYb4411 [60% NiO{large} 40% BCZYYb 20% Starch {potato}] | 44 μm mesh | 5.88 | 36.4 | 47.7 | none | 11Jun21 BCZYYb4411 | none | 5Mar21 | 5Aug21 BCFZY | 9 | 1.035 | 19.6 | 0.859 | Ultrasonic sprayer | 1.49122807 | 1475 | Furnace 1 | No | No | Standard Suspension | 20Oct21_ | 25Oct21_ | 3.674 | No | BCZYYb precursurs | Lingberg Blue | 169 | 900 | 21Jan22_ | 25 | 5 | 0 | 98 | 200 | 4-3 Christine Darden | none | No | FCM | 0.595 | 0.00419
CD 11Aug20 BCZYYb4411 [60% NiO{Type F} 40% BCZYYb 20% Starch {corn}] | Type F | 1.268 | 36.4 | 47.7 | none | 11Jun21 BCZYYb4411 | none | 5Mar21 | 5Aug21 BCFZY | 6 | 0.76 | 16.7 | 0.859 | Ultrasonic sprayer | 1.692307692 | 1500 | Furnace 1 | No | No | Standard Suspension | 20Oct21_ | 22Oct21_ | 1.745 | No | BCZYYb precursurs | Lingberg Blue | 169 | 900 | 21Jan22_ | 1 | 2 | 0 | 108 | 200 | 4-3 Christine Darden | none | No | FCM | 0.307 | 0.003614
LoLe 9Sep21 BCZYYb4411 [60% NiO{large} 40% BCZYYb 20% Starch {potato}] | 44 μm mesh | 5.88 | 36.4 | 47.7 | none | 11Jun21 BCZYYb4411 | none | 5Mar21 | 5Aug21 BCFZY | 8 | 0.99 | 4.5 | 0.859 | Ultrasonic sprayer | 1.525641026 | 1500 | Furnace 1 | No | No | Standard Suspension | 16Dec21_ | 23Dec21_ | 2.637 | No | BCZYYb precursurs | Lingberg Blue, high | 189 | 900 | 10Feb22_ | 12 | 11 | 0 | 56 | 200 | 4-3 Christine Darden | none | No | Shanghai | 0.326 | 0.003652
LoLe 9Sep21 BCZYYb4411 [60% NiO{large} 40% BCZYYb 20% Starch {potato}] | 44 μm mesh | 5.88 | 36.4 | 47.7 | 45% BCZYYb4411 55% NiO | 11Jun21 BCZYYb4411 | none | 5Mar21 | 5Aug21 BCFZY | 10 | 0.825 | 15.1 | 0.859 | Ultrasonic sprayer | 1.12 | 1500 | Furnace 1 | No | No | Standard Suspension | 24Jan22_ | 26Jan22_ | 3.513 | No | none | Lingberg Blue, high | 193 | 900 | 14Feb22_ | 26 | 2 | 0 | 38 | 200 | 4-3 Christine Darden | none | No | Shanghai | 0.337 | 0.003674
LoLe 9Sep21 BCZYYb4411 [60% NiO{large} 40% BCZYYb 20% Starch {potato}] | 44 μm mesh | 5.88 | 36.4 | 47.7 | 45% BCZYYb4411 55% NiO | 11Jun21 BCZYYb4411 | none | 25Feb22 | 14Mar22 BCFZY | 1 | 1.055 | 22.6 | 0.859 | Ultrasonic sprayer | 1.510901468 | 1475 | Furnace 1 | No | No | Standard Suspension | 24Jan22_ | 28Feb22_ | 3.179 | No | BaCO3 | Lingberg Blue, high | 0 | 900 | 15Mar22_ | 26 | 35 | 1 | 24 | 200 | 4-3 Christine Darden | none | No | FCM | 0.786 | 0.004572
LoLe 9Sep21 BCZYYb4411 [60% NiO{large} 40% BCZYYb 20% Starch {potato}] | 44 μm mesh | 5.88 | 36.4 | 47.7 | 45% BCZYYb4411 55% NiO | 11Jun21 BCZYYb4411 | Gd2O3 (lot#: W17F039) | 25Feb22 | 14Mar22 BCFZY | 9 | 0.785 | 22.8 | 0.859 | Ultrasonic sprayer | 1.355599214 | 1475 | Furnace 1 | No | No | Standard Suspension | 24Jan22_ | 23Mar22_ | 2.743 | No | none | Lingberg Blue, high | 18 | 900 | 1Apr22_ | 31 | 58 | 0 | 20 | 200 | 4-3 Christine Darden | none | Yes | FCM | 0.307 | 0.003614
LoLe 9Sep21 BCZYYb4411 [60% NiO{large} 40% BCZYYb 20% Starch {potato}] | 44 μm mesh | 5.88 | 36.4 | 47.7 | none | 18Mar22 BCZYYb4411,1mol%NiO | none | 25Feb22 | 14Mar22 BCFZY | 1 | 0.82 | 32 | 1.152 | Ultrasonic sprayer | 1.339915374 | 1500 | Furnace 1 | No | No | Standard Suspension | 6Apr22_ | 7Apr22_ | 1.578 | Yes | BaCO3 | Lingberg Blue, high | 29 | 900 | 12Apr22_ | 2 | 1 | 0 | 15 | 200 | 4-3 Christine Darden | none | Yes | Shanghai | 0.297 | 0.003594
LoLe 9Sep21 BCZYYb4411 [60% NiO{large} 40% BCZYYb 20% Starch {potato}] | 44 μm mesh | 5.88 | 36.4 | 47.7 | none | 18Mar22 BCZYYb4411,1mol%NiO | none | 25Feb22 | 14Mar22 BCFZY | 1 | 0.86 | 41.6 | 1.152 | Ultrasonic sprayer | 3.376146789 | 1475 | Furnace 1 | No | No | Standard Suspension | 11Apr22_ | 13Apr22_ | 1.27 | Yes | BaCO3 | Lingberg Blue, high | 37 | 900 | 20Apr22_ | 1 | 2 | 0 | 13 | 200 | 4-3 Christine Darden | none | Yes | FCM | 0.307 | 0.003614
LoLe 9Sep21 BCZYYb4411 [60% NiO{large} 40% BCZYYb 20% Starch {potato}] | 44 μm mesh | 5.88 | 36.4 | 47.7 | none | 18Mar22 BCZYYb4411,1mol%NiO | none | 25Feb22 | 4Apr22 BCFZY - GDC10 | 2 | 1.005 | 25.8 | 1.152 | Ultrasonic sprayer | 3.075506446 | 1475 | Furnace 1 | No | No | Standard Suspension | 11Apr22_ | 13Apr22_ | 1.27 | Yes | BaCO3 | Lingberg Blue, high | 16 | 900 | 20Apr22_ | 1 | 2 | 0 | 19 | 200 | 4-3 Christine Darden | none | Yes | FCM | 0.297 | 0.003594
LoLe 9Sep21 BCZYYb4411 [60% NiO{large} 40% BCZYYb 20% Starch {potato}] | 44 μm mesh | 5.88 | 36.4 | 47.7 | none | 18Mar22 BCZYYb4411,1mol%NiO | none | 25Feb22 | 14Mar22 BCFZY | 4 | 0.855 | 43.5 | 1.152 | Ultrasonic sprayer | 2.789115646 | 1475 | Furnace 1 | No | No | Standard Suspension | 11Apr22_ | 13Apr22_ | 1.27 | Yes | BaCO3 | Lingberg Blue, high | 43 | 900 | 26Apr22_ | 1 | 2 | 0 | 22 | 200 | 4-3 Christine Darden | Alumina polish | Yes | Shanghai | 0.157 | 0.003314
LoLe 9Sep21 BCZYYb4411 [60% NiO{large} 40% BCZYYb 20% Starch {potato}] | 44 μm mesh | 5.88 | 36.4 | 47.7 | none | 18Mar22 BCZYYb4411,1mol%NiO | none | 25Feb22 | 14Mar22 BCFZY | 7 | 0.955 | 32.4 | 1.152 | Ultrasonic sprayer | 1.290322581 | 1550 | Furnace 1 | No | Yes | Standard Suspension | 6Apr22_ | 10Apr22_ | 1.192 | Yes | BaCO3 | Lingberg Blue, high | 37 | 900 | 20Apr22_ | 2 | 4 | 0 | 31 | 200 | 4-3 Christine Darden | none | Yes | FCM | 0.327 | 0.003654
LoLe 9Sep21 BCZYYb4411 [60% NiO{large} 40% BCZYYb 20% Starch {potato}] | 44 μm mesh | 5.88 | 36.4 | 47.7 | none | 18Mar22 BCZYYb4411,1mol%NiO | none | 25Feb22 | 14Mar22 BCFZY | 11 | 1.005 | 27 | 1.152 | Ultrasonic sprayer | 2.262295082 | 1475 | Furnace 1 | No | No | Standard Suspension | 11Apr22_ | 13Apr22_ | 1.27 | Yes | BaCO3 | Lingberg Blue, high | 59 | 900 | 12May22_ | 1 | 2 | 0 | 34 | 200 | 4-3 Christine Darden | Acid etch | Yes | FCM | 0.237 | 0.003474
15Mar22 BCZYYb4411 [65%NiO (50/50) bimodal 35% BCZYYb 30% starch {potato}] | Bimodal | 2.762 | 29.3 | 47.6 | none | 11Jun21 BCZYYb4411 | none | 25Feb22 | 14Mar22 BCFZY | 2 | 0.845 | 24.9 | 0.859 | Ultrasonic sprayer | 2.13559322 | 1475 | Furnace 1 | No | No | Standard Suspension | 28Mar22_ | 30Mar22_ | 2.185 | No | BaCO3 | Lingberg Blue, high | 29 | 900 | 12Apr22_ | 5 | 2 | 0 | 53 | 200 | 4-3 Christine Darden | none | Yes | FCM | 0.287 | 0.003574
LoLe 9Sep21 BCZYYb4411 [60% NiO{large} 40% BCZYYb 20% Starch {potato}] | 44 μm mesh | 5.88 | 36.4 | 47.7 | none | 18Mar22 BCZYYb4411,1mol%NiO | none | 25Feb22 | 4Apr22 BCFZY - GDC10 | 8 | 0.97 | 21 | 1.152 | Ultrasonic sprayer | 1.475 | 1550 | Furnace 1 | No | Yes | Standard Suspension | 6Apr22_ | 10Apr22_ | 1.192 | Yes | BaCO3 | Lingberg Blue, high | 16 | 900 | 20Apr22_ | 2 | 4 | 0 | 46 | 200 | 4-3 Christine Darden | none | Yes | FCM | 0.227 | 0.003454
LoLe 9Sep21 BCZYYb4411 [60% NiO{large} 40% BCZYYb 20% Starch {potato}] | 44 μm mesh | 5.88 | 36.4 | 47.7 | 45% BCZYYb4411 55% NiO | 11Jun21 BCZYYb4411 | none | 5Mar21 | 5Aug21 BCFZY | 7 | 0.985 | 24.4 | 0.859 | Ultrasonic sprayer | 1.553191489 | 1475 | Furnace 1 | No | No | Standard Suspension | 24Jan22_ | 28Feb22_ | 3.179 | No | BaCO3 | Lingberg Blue, high | 221 | 900 | 15Mar22_ | 31 | 35 | 1 | 92 | 200 | 4-3 Christine Darden | none | Yes | FCM | 0.726 | 0.004452
LoLe 9Sep21 BCZYYb4411 [60% NiO{large} 40% BCZYYb 20% Starch {potato}] | 44 μm mesh | 5.88 | 36.4 | 47.7 | none | 18Mar22 BCZYYb4411,1mol%NiO | none | 25Feb22 | 14Mar22 BCFZY | 10 | 0.93 | 27.2 | 1.152 | Ultrasonic sprayer | 1.183098592 | 1550 | Furnace 1 | No | Yes | Standard Suspension | 6Apr22_ | 10Apr22_ | 1.192 | Yes | BaCO3 | Lingberg Blue, high | 78 | 900 | 31May22_ | 2 | 4 | 0 | 54 | 200 | 4-3 Christine Darden | Acid etch | Yes | FCM | 0.217 | 0.003434
LoLe 9Sep21 BCZYYb4411 [60% NiO{large} 40% BCZYYb 20% Starch {potato}] | 44 μm mesh | 5.88 | 36.4 | 47.7 | none | 18Mar22 BCZYYb4411,1mol%NiO | none | 29Mar22 | 13May22 BCFZY | 6 | 0.84 | 35.8 | 1.152 | Ultrasonic sprayer | 1.347826087 | 1475 | Furnace 1 | No | No | Standard Suspension | 6Apr22_ | 7Apr22_ | 1.578 | Yes | BaCO3 | Lingberg Blue, high | 18 | 900 | 31May22_ | 2 | 1 | 0 | 67 | 200 | 4-3 Christine Darden | none | Yes | Shanghai | 0.237 | 0.003474
5Apr22 BCZYYb4411 [60% NiO{large} 40% BCZYYb 20% Starch {potato}] | 44 μm mesh | 8.07 | 36 | 47.3 | 45% BCZYYb4411 55% NiO | 11Jun21 BCZYYb4411 | none | 25Feb22 | 14Mar22 BCFZY | 5 | 0.87 | 29.5 | 0.859 | Ultrasonic sprayer | 1.162790698 | 1550 | Furnace 1 | No | Yes | Standard Suspension | 3Jun22_ | 5Jun22_ | 5.392 | No | BaCO3 | Lingberg Blue, high | 85 | 900 | 7Jun22_ | 1 | 2 | 0 | 9 | 200 | 4-3 Christine Darden | none | Yes | FCM | 0.526 | 0.004052
LoLe 9Sep21 BCZYYb4411 [60% NiO{large} 40% BCZYYb 20% Starch {potato}] | 44 μm mesh | 5.88 | 36.4 | 47.7 | 45% BCZYYb4411 55% NiO | 11Jun21 BCZYYb4411 | none | 25Feb22 | 14Mar22 BCFZY | 2 | 1.02 | 20 | 0.859 | Ultrasonic sprayer | 1.956521739 | 1475 | Furnace 1 | No | No | Standard Suspension | 10Jun22_ | 11Jun22_ | 2.723 | No | BaCO3 | Lingberg Blue, high | 92 | 900 | 14Jun22_ | 2 | 1 | 0 | 7 | 200 | 4-3 Christine Darden | none | Yes | FCM | 0.396 | 0.003792
LoLe 9Sep21 BCZYYb4411 [60% NiO{large} 40% BCZYYb 20% Starch {potato}] | 44 μm mesh | 5.88 | 36.4 | 47.7 | none | 11Jun21 BCZYYb4411 | Type F NiO | 5Mar21 | 5Aug21 BCFZY | 6 | 0.86 | 19.5 | 0.859 | Ultrasonic sprayer | 1.408163265 | 1475 | Furnace 1 | No | No | Standard Suspension | 24Jan22_ | 9Mar22_ | 4.311 | No | none | Lingberg Blue, high | 221 | 900 | 15Mar22_ | 31 | 44 | 1 | 104 | 200 | 4-3 Christine Darden | none | Yes | FCM | 0.676 | 0.004352
LoLe 9Sep21 BCZYYb4411 [60% NiO{large} 40% BCZYYb 20% Starch {potato}] | 44 μm mesh | 5.88 | 36.4 | 47.7 | 45% BCZYYb4411 55% NiO | 11Jun21 BCZYYb4411 | none | 25Feb22 | 9May22 BCFZY - GDC10 | 1 | 0.95 | 44.8 | 0.859 | Ultrasonic sprayer | 2.181818182 | 1475 | Furnace 1 | No | No | Standard Suspension | 10Jun22_ | 11Jun22_ | 2.723 | No | BaCO3 | Lingberg Blue, high | 36 | 900 | 14Jun22_ | 2 | 1 | 0 | 16 | 200 | 4-3 Christine Darden | none | Yes | FCM | 0.237 | 0.003474
LoLe 9Sep21 BCZYYb4411 [60% NiO{large} 40% BCZYYb 20% Starch {potato}] | 44 μm mesh | 5.88 | 36.4 | 47.7 | none | 11Jun21 BCZYYb4411 | none | 25Feb22 | 14Mar22 BCFZY | 1 | 1.02 | 33.6 | 0.859 | Ultrasonic sprayer | 3.47826087 | 1500 | Furnace 1 | No | No | Standard Suspension | 21Apr22_ | 23Apr22_ | 1.991 | No | BaCO3 | Lingberg Blue, high | 97 | 900 | 19Jun22_ | 2 | 2 | 0 | 66 | 200 | 4-3 Christine Darden | none | Yes | FCM | 0.227 | 0.003454
LoLe 9Sep21 BCZYYb4411 [60% NiO{large} 40% BCZYYb 20% Starch {potato}] | 44 μm mesh | 5.88 | 36.4 | 47.7 | none | 11Jun21 BCZYYb4411 | none | 25Feb22 | 14Mar22 BCFZY | 8 | 0.91 | 28.8 | 0.859 | Ultrasonic sprayer | 1.015384615 | 1500 | Furnace 1 | No | No | Standard Suspension | 8Mar22_ | 27Mar22_ | 6.561 | No | none | Lingberg Blue, high | 29 | 900 | 12Apr22_ | 1 | 19 | 0 | 95 | 200 | 4-3 Christine Darden | none | Yes | Shanghai | 0.766 | 0.004532
LoLe 9Sep21 BCZYYb4411 [60% NiO{large} 40% BCZYYb 20% Starch {potato}] | 44 μm mesh | 5.88 | 36.4 | 47.7 | none | 11Jun21 BCZYYb4411 | none | 25Feb22 | 15Jun22 BCFZY - DWSB | 4 | 0.945 | 20.9 | 0.859 | Ultrasonic sprayer | 3.921875 | 1500 | Furnace 1 | No | No | Standard Suspension | 21Apr22_ | 23Apr22_ | 1.991 | No | BaCO3 | Lingberg Blue, high | 13 | 900 | 28Jun22_ | 2 | 2 | 0 | 69 | 200 | 4-3 Christine Darden | none | Yes | FCM | 0.177 | 0.003354
LoLe 9Sep21 BCZYYb4411 [60% NiO{large} 40% BCZYYb 20% Starch {potato}] | 44 μm mesh | 5.88 | 36.4 | 47.7 | none | 11Jun21 BCZYYb4411 | none | 25Feb22 | 1Jul22 BCFZY - NiO | 6 | 0.99 | 25.5 | 0.859 | Ultrasonic sprayer | 3.23943662 | 1500 | Furnace 1 | No | No | Standard Suspension | 21Apr22_ | 23Apr22_ | 1.991 | No | BaCO3 | Lingberg Blue, high | 0 | 900 | 1Jul22_ | 2 | 2 | 0 | 72 | 200 | 4-3 Christine Darden | none | Yes | FCM | 0.257 | 0.003514
LoLe 9Sep21 BCZYYb4411 [60% NiO{large} 40% BCZYYb 20% Starch {potato}] | 44 μm mesh | 5.88 | 36.4 | 47.7 | none | 11Jun21 BCZYYb4411 | ZnO (lot#U19G032) | 25Feb22 | 14Mar22 BCFZY | 4 | 0.96 | 26.9 | 1.152 | Ultrasonic sprayer | 1.612244898 | 1475 | Furnace 1 | No | No | Standard Suspension | 24Jan22_ | 17Mar22_ | 7.54 | Yes | none | Lingberg Blue, high | 106 | 900 | 28Jun22_ | 31 | 52 | 0 | 112 | 200 | 4-3 Christine Darden | none | Yes | FCM | 0.666 | 0.004332
Lole 8Jun22 BCZYYb4411 [60% NiO{large} 40% BCZYYb 20% Starch {potato}] | 44 μm mesh | 6.87 | 36.4 | 47.7 | 45% BCZYYb4411 55% NiO | 18Mar22 BCZYYb4411,1mol%NiO | none | 25Feb22 | 14Mar22 BCFZY | 2 | 0.94 | 25.1 | 1.152 | Ultrasonic sprayer | 2.089552239 | 1475 | Furnace 1 | No | No | Standard Suspension | 29Jun22_ | 3Jul22_ | 4.625 | Yes | NiO and BaCO3 | Lingberg Blue, high | 92 | 900 | 6Jul22_ | 5 | 4 | 0 | 6 | 200 | 4-3 Christine Darden | none | Yes | FCM | 0.277 | 0.003554
LoLe 9Sep21 BCZYYb4411 [60% NiO{large} 40% BCZYYb 20% Starch {potato}] | 44 μm mesh | 5.88 | 36.4 | 47.7 | 45% BCZYYb4411 55% NiO | 11Jun21 BCZYYb4411 | ZnO (lot#U19G032) | 25Feb22 | 14Mar22 BCFZY | 8 | 0.895 | 28.6 | 0.859 | Ultrasonic sprayer | 1.576576577 | 1475 | Furnace 1 | No | No | Standard Suspension | 24Jan22_ | 17Mar22_ | 7.54 | No | none | Lingberg Blue, high | 114 | 900 | 6Jul22_ | 31 | 52 | 0 | 116 | 200 | 4-3 Christine Darden | none | Yes | FCM | 0.786 | 0.004572
LoLe 9Sep21 BCZYYb4411 [60% NiO{large} 40% BCZYYb 20% Starch {potato}] | 44 μm mesh | 5.88 | 36.4 | 47.7 | none | 11Jun21 BCZYYb4411 | none | 25Feb22 | 4Apr22 BCFZY - GDC10 | 5 | 0.76 | 46.5 | 0.859 | Ultrasonic sprayer | 3.18443804 | 1500 | Furnace 1 | No | No | Standard Suspension | 21Apr22_ | 23Apr22_ | 1.991 | No | BaCO3 | Lingberg Blue, high | 88 | 900 | 1Jul22_ | 2 | 2 | 0 | 80 | 200 | 4-3 Christine Darden | none | Yes | FCM | 0.217 | 0.003434
LoLe 9Sep21 BCZYYb4411 [60% NiO{large} 40% BCZYYb 20% Starch {potato}] | 44 μm mesh | 5.88 | 36.4 | 47.7 | none | 11Jun21 BCZYYb4411 | none | 25Feb22 | 15Jun22 BCFZY - DWSB | 3 | 0.885 | 27.1 | 0.859 | Ultrasonic sprayer | 3.485064011 | 1500 | Furnace 1 | No | No | Standard Suspension | 21Apr22_ | 23Apr22_ | 1.991 | No | BaCO3 | Lingberg Blue, high | 13 | 900 | 28Jun22_ | 2 | 2 | 0 | 83 | 200 | 4-3 Christine Darden | none | Yes | FCM | 0.156 | 0.003312
Lole 8Jun22 BCZYYb4411 [60% NiO{large} 40% BCZYYb 20% Starch {potato}] | 44 μm mesh | 6.87 | 36.4 | 47.7 | none | 11Jun21 BCZYYb4411 | none | 25Feb22 | 14Mar22 BCFZY | 10 | 0.805 | 12.9 | 0.859 | Ultrasonic sprayer | 2.295918367 | 1475 | Furnace 1 | No | No | Standard Suspension | 29Jun22_ | 6Jul22_ | 6.51 | No | NiO and Negatrode | Lingberg Blue, high | 119 | 900 | 11Jul22_ | 5 | 7 | 0 | 27 | 200 | 4-3 Christine Darden | none | Yes | FCM | 0.217 | 0.003434
Lole 8Jun22 BCZYYb4411 [60% NiO{large} 40% BCZYYb 20% Starch {potato}] | 44 μm mesh | 6.87 | 36.4 | 47.7 | none | 11Jun21 BCZYYb4411 | none | 25Feb22 | 1Jul22 BCFZY - NiO | 11 | 0.82 | 13.6 | 0.859 | Ultrasonic sprayer | 2.688172043 | 1475 | Furnace 1 | No | No | Standard Suspension | 29Jun22_ | 6Jul22_ | 6.51 | No | NiO and Negatrode | Lingberg Blue, high | 10 | 900 | 11Jul22_ | 5 | 7 | 0 | 33 | 200 | 4-3 Christine Darden | none | Yes | FCM | 0.218 | 0.003436
LoLe 9Sep21 BCZYYb4411 [60% NiO{large} 40% BCZYYb 20% Starch {potato}] | 44 μm mesh | 5.88 | 36.4 | 47.7 | 45% BCZYYb4411 55% NiO | 11Jun21 BCZYYb4411 | none | 25Feb22 | 14Mar22 BCFZY | 6 | 0.97 | 19.9 | 0.859 | Ultrasonic sprayer | 1.561181435 | 1475 | Furnace 1 | No | No | Standard Suspension | 10Jun22_ | 16Jun22_ | 3.411 | No | BaCO3 | Lingberg Blue, high | 148 | 800 | 9Aug22_ | 2 | 6 | 0 | 63 | 200 | 4-3 Christine Darden | none | Yes | Shanghai | 0.527 | 0.004054
Lole 8Jun22 BCZYYb4411 [60% NiO{large} 40% BCZYYb 20% Starch {potato}] | 44 μm mesh | 6.87 | 36.4 | 47.7 | none | 11Jun21 BCZYYb4411 | none | 25Feb22 | 15Jun22 BCFZY - DWSB | 12 | 0.89 | 20.5 | 0.859 | Ultrasonic sprayer | 1.280148423 | 1475 | Furnace 1 | No | No | Standard Suspension | 29Jun22_ | 6Jul22_ | 6.51 | No | Negatrode and BaCO3 | Lingberg Blue, high | 55 | 800 | 9Aug22_ | 5 | 7 | 0 | 47 | 200 | 4-3 Christine Darden | none | Yes | FCM | 0.338 | 0.003676
Lole 8Jun22 BCZYYb4411 [60% NiO{large} 40% BCZYYb 20% Starch {potato}] | 44 μm mesh | 6.87 | 36.4 | 47.7 | none | 11Jun21 BCZYYb4411 | GDC10 (FCM, lot#6A041) | 25Feb22 | 14Mar22 BCFZY | 3 | 0.935 | 15.4 | 0.859 | Ultrasonic sprayer | 2.713004484 | 1475 | Furnace 1 | No | No | Standard Suspension | 29Jun22_ | 6Jul22_ | 6.51 | No | Negatrode and BaCO3 | Lingberg Blue, high | 119 | 900 | 11Jul22_ | 5 | 7 | 0 | 54 | 200 | 4-3 Christine Darden | none | Yes | FCM | 0.197 | 0.003394
Lole 8Jun22 BCZYYb4411 [60% NiO{large} 40% BCZYYb 20% Starch {potato}] | 44 μm mesh | 6.87 | 36.4 | 47.7 | none | 18Mar22 BCZYYb4411,1mol%NiO | none | 25Feb22 | 14Mar22 BCFZY | 11 | 0.85 | 17.7 | 1.152 | Ultrasonic sprayer | 1.962864721 | 1475 | Furnace 1 | No | No | Standard Suspension | 3Aug22_ | 21Aug22_ | 5.472 | Yes | BaCO3 | Lingberg Blue, high | 165 | 900 | 26Aug22_ | 2 | 18 | 0 | 32 | 200 | 4-3 Christine Darden | none | Yes | FCM | 0.425 | 0.00385
Lole 8Jun22 BCZYYb4411 [60% NiO{large} 40% BCZYYb 20% Starch {potato}] | 44 μm mesh | 6.87 | 36.4 | 47.7 | none | 18Mar22 BCZYYb4411,1mol%NiO | none | 25Feb22 | 14Mar22 BCFZY | 4 | 0.875 | 30.3 | 1.152 | Ultrasonic sprayer | 2.479564033 | 1475 | Furnace 1 | No | No | Standard Suspension | 3Aug22_ | 24Aug22_ | 4.377 | Yes | BaCO3 | Lingberg Blue, high | 170 | 900 | 31Aug22_ | 2 | 21 | 0 | 43 | 200 | 4-3 Christine Darden | none | Yes | FCM | 0.226 | 0.003452
Lole 8Jun22 BCZYYb4411 [60% NiO{large} 40% BCZYYb 20% Starch {potato}] | 44 μm mesh | 6.87 | 36.4 | 47.7 | BCZYYb7111 + NiO | 18Mar22 BCZYYb4411,1mol%NiO | none | 25Feb22 | 14Mar22 BCFZY | 1 | 0.98 | 18.9 | 1.152 | Ultrasonic sprayer | 1.550925926 | 1475 | Furnace 1 | No | No | Standard Suspension | 9Oct22_ | 13Oct22_ | 2.814 | Yes | BaCO3 | Lingberg Blue, high | 224 | 900 | 24Oct22_ | 58 | 4 | 0 | 23 | 200 | 4-3 Christine Darden | none | Yes | FCM | 0.376 | 0.003752
Lole 8Jun22 BCZYYb4411 [60% NiO{large} 40% BCZYYb 20% Starch {potato}] | 44 μm mesh | 6.87 | 36.4 | 47.7 | BCZYYb7111 + NiO | 18Mar22 BCZYYb4411,1mol%NiO | none | 25Feb22 | 14Mar22 BCFZY | 5 | 0.905 | 12.2 | 1.152 | Ultrasonic sprayer | 1.674641148 | 1475 | Furnace 1 | No | No | Standard Suspension | 9Oct22_ | 13Oct22_ | 2.814 | Yes | BaCO3 | Lingberg Blue, high | 224 | 900 | 24Oct22_ | 58 | 4 | 0 | 27 | 200 | 4-3 Christine Darden | none | Yes | FCM | 0.395 | 0.00379
Lole 8Jun22 BCZYYb4411 [60% NiO{large} 40% BCZYYb 20% Starch {potato}] | 44 μm mesh | 6.87 | 36.4 | 47.7 | BCZYYb7111 + NiO | 18Mar22 BCZYYb4411,1mol%NiO | none | 25Feb22 | 14Mar22 BCFZY | 2 | 0.865 | 17.6 | 1.152 | Ultrasonic sprayer | 1.698924731 | 1475 | Furnace 1 | No | No | Standard Suspension | 9Oct22_ | 16Oct22_ | 2.716 | Yes | BaCO3 | Lingberg Blue, high | 235 | 825 | 4Nov22_ | 58 | 7 | 0 | 31 | 200 | 4-3 Christine Darden | none | Yes | FCM | 0.345 | 0.00369
LoLe 9Sep21 BCZYYb4411 [60% NiO{large} 40% BCZYYb 20% Starch {potato}] | 44 μm mesh | 5.88 | 36.4 | 47.7 | none | 11Jun21 BCZYYb4411 | Gd2O3 (lot#: W17F039) | 25Feb22 | 14Mar22 BCFZY | 5 | 0.84 | 28.2 | 0.859 | Ultrasonic sprayer | 1.268382353 | 1475 | Furnace 1 | No | No | Standard Suspension | 8Mar22_ | 23Mar22_ | 2.743 | No | none | Lingberg Blue, high | 18 | 900 | 1Apr22_ | 1 | 15 | 0 | 242 | 200 | 4-3 Christine Darden | none | Yes | FCM | 0.475 | 0.00395
LoLe 9Sep21 BCZYYb4411 [60% NiO{large} 40% BCZYYb 20% Starch {potato}] | 44 μm mesh | 5.88 | 36.4 | 47.7 | 45% BCZYYb4411 55% NiO | 11Jun21 BCZYYb4411 | none | 25Feb22 | 4Apr22 BCFZY - GDC10 | 5 | 0.935 | 38.4 | 0.859 | Ultrasonic sprayer | 1.68356998 | 1475 | Furnace 1 | No | No | Standard Suspension | 10Jun22_ | 16Jun22_ | 3.411 | No | BaCO3 | Lingberg Blue, high | 85 | 900 | 28Jun22_ | 2 | 6 | 0 | 189 | 200 | 4-3 Christine Darden | none | Yes | FCM | 0.434 | 0.003868
Lole 8Jun22 BCZYYb4411 [60% NiO{large} 40% BCZYYb 20% Starch {potato}] | 44 μm mesh | 6.87 | 36.4 | 47.7 | 45% BCZYYb4411 55% NiO | 18Mar22 BCZYYb4411,1mol%NiO | none | 25Feb22 | 6Dec22 BCFZY | 1 | 0.785 | 31.8 | 1.152 | Ultrasonic sprayer | 3.041749503 | 1475 | Furnace 1 | No | No | Standard Suspension | 1Dec22_ | 2Dec22_ | 2.747 | Yes | none | Lingberg Blue, high | 0 | 900 | 6Dec22_ | 109 | 1 | 0 | 24 | 200 | 4-3 Christine Darden | none | Yes | FCM | 0.205 | 0.00341
LoLe 9Sep21 BCZYYb4411 [60% NiO{large} 40% BCZYYb 20% Starch {potato}] | 44 μm mesh | 5.88 | 36.4 | 47.7 | none | 18Mar22 BCZYYb4411,1mol%NiO | none | 25Feb22 | 6Dec22 BCFZY | 12 | 0.85 | 21.3 | 1.152 | Ultrasonic sprayer | 2.586466165 | 1550 | Furnace 1 | No | Yes | Standard Suspension | 6Apr22_ | 10Apr22_ | 1.192 | Yes | BaCO3 | Lingberg Blue, high | 0 | 900 | 6Dec22_ | 2 | 4 | 0 | 264 | 200 | 4-3 Christine Darden | none | Yes | FCM | 0.245 | 0.00349
Lole 8Jun22 BCZYYb4411 [60% NiO{large} 40% BCZYYb 20% Starch {potato}] | 44 μm mesh | 6.87 | 36.4 | 47.7 | 45% BCZYYb4411 55% NiO | 18Mar22 BCZYYb4411,1mol%NiO | none | 25Feb22 | 6Dec22 BCFZY | 11 | 0.825 | 14.4 | 1.152 | Ultrasonic sprayer | 1.845878136 | 1475 | Furnace 1 | No | No | Standard Suspension | 29Jun22_ | 22Nov22_ | 1.877 | Yes | Negatrode and BaCO3 | Lingberg Blue, high | 0 | 900 | 6Dec22_ | 2 | 146 | 0 | 49 | 200 | 4-3 Christine Darden | none | Yes | FCM | 0.395 | 0.00379
Lole 8Jun22 BCZYYb4411 [60% NiO{large} 40% BCZYYb 20% Starch {potato}] | 44 μm mesh | 6.87 | 36.4 | 47.7 | 45% BCZYYb4411 55% NiO | 18Mar22 BCZYYb4411,1mol%NiO | none | 25Feb22 | 14Mar22 BCFZY | 1 | 1.005 | 33.8 | 0.859 | Ultrasonic sprayer | 2.910128388 | 1500 | Furnace 1 | Yes | No | Standard Suspension | 10Jan23_ | 10Jan23_ | 3.492 | Yes | NFL and BaCO3 | Lingberg Blue, high | 307 | 900 | 15Jan23_ | 32 | 0 | 0 | 272 | 200 | 4-3 Christine Darden | none | Yes | FCM | 0.13 | 0.00326
LoLe 9Sep21 BCZYYb4411 [60% NiO{large} 40% BCZYYb 20% Starch {potato}] | 44 μm mesh | 5.88 | 36.4 | 47.7 | none | 11Jun21 BCZYYb4411 | none | 25Feb22 | 6Dec22 BCFZY | 11 | 0.94 | 17.7 | 0.859 | Ultrasonic sprayer | 4.328358209 | 1475 | Furnace 1 | No | No | Standard Suspension | 21Apr22_ | 26Apr22_ | 1.228 | No | BaCO3 | Lingberg Blue, high | 0 | 900 | 6Dec22_ | 2 | 5 | 0 | 545 | 200 | 4-3 Christine Darden | none | Yes | Vivtek | 0.209 | 0.003418
Lole 8Jun22 BCZYYb4411 [60% NiO{large} 40% BCZYYb 20% Starch {potato}] | 44 μm mesh | 6.87 | 36.4 | 47.7 | none | 18Mar22 BCZYYb4411,1mol%NiO | none | 25Feb22 | 6Dec22 BCFZY | 11 | 1.015 | 63.5 | 1.152 | Ultrasonic sprayer | 1.504065041 | 1500 | Furnace 1 | YesNo | Yes | Simple suspension | 22Sep23_ | 28Sep23_ | 3.621 | Yes | stacked | CFCC Small Furnace | 323 | 905 | 25Oct23_ | 4 | 6 | 0 | 39 | 200 | 4-3 Christine Darden | none | Yes | Vivtek | 0.18 | 0.00336
Lole 8Jun22 BCZYYb4411 [60% NiO{large} 40% BCZYYb 20% Starch {potato}] | 44 μm mesh | 6.87 | 36.4 | 47.7 | none | 18Mar22 BCZYYb4411,1mol%NiO | none | 25Feb22 | 6Dec22 BCFZY | 8 | 1 | 23.1 | 1.152 | Ultrasonic sprayer | 0.935856993 | 1500 | Furnace 1 | YesNo | No | Simple suspension | 22Sep23_ | 2Oct23_ | 1.866 | Yes | stacked | CFCC Small Furnace | 337 | 905 | 8Nov23_ | 4 | 10 | 0 | 44 | 200 | 4-3 Christine Darden | none | Yes | Vivtek | 0.5 | 0.004
LoLe 9Sep21 BCZYYb4411 [60% NiO{large} 40% BCZYYb 20% Starch {potato}] | 44 μm mesh | 5.88 | 36.4 | 47.7 | none | 11Jun21 BCZYYb4411 | none | 25Feb22 | 6Dec22 BCFZY | 12 | 0.94 | 37.7 | 0.859 | Ultrasonic sprayer | 4.751037344 | 1475 | Furnace 1 | No | No | Standard Suspension | 21Apr22_ | 26Apr22_ | 1.228 | No | BaCO3 | CFCC Small Furnace | 323 | 905 | 25Oct23_ | 2 | 5 | 0 | 573 | 200 | 4-3 Christine Darden | none | Yes | Vivtek | 0.249 | 0.003498
Lole 8Jun22 BCZYYb4411 [60% NiO{large} 40% BCZYYb 20% Starch {potato}] | 44 μm mesh | 6.87 | 36.4 | 47.7 | none | 18Mar22 BCZYYb4411,1mol%NiO | none | 25Feb22 | 6Dec22 BCFZY | 4 | 0.94 | 27.5 | 1.152 | Ultrasonic sprayer | 1.0496614 | 1500 | Furnace 1 | Yes | No | Simple suspension | 8Nov23_ | 9Nov23_ | 3.357 | Yes | stacked | CFCC Small Furnace | 344 | 905 | 15Nov23_ | 26 | 1 | 0 | 40 | 200 | 4-3 Christine Darden | none | Yes | Vivtek | 0.849 | 0.004698
Lole 8Jun22 BCZYYb4411 [60% NiO{large} 40% BCZYYb 20% Starch {potato}] | 44 μm mesh | 6.87 | 36.4 | 47.7 | none | 18Mar22 BCZYYb4411,1mol%NiO | none | 25Feb22 | 6Dec22 BCFZY | 12 | 1 | 37.6 | 1.152 | Ultrasonic sprayer | 1.237113402 | 1500 | Furnace 1 | YesNo | Yes | Simple suspension | 8Nov23_ | 8Dec23_ | 3.444 | Yes | stacked | CFCC Small Furnace | 378 | 905 | 19Dec23_ | 27 | 30 | 0 | 19 | 200 | 4-3 Christine Darden | none | Yes | Vivtek | 0.419 | 0.003838
Lole 8Jun22 BCZYYb4411 [60% NiO{large} 40% BCZYYb 20% Starch {potato}] | 44 μm mesh | 6.87 | 36.4 | 47.7 | 40 % TFC BCZYYb4411 60% NiO | 18Mar22 BCZYYb4411,1mol%NiO | none | 25Feb22 | 6Dec22 BCFZY | 9 | 0.91 | 24.3 | 1.152 | Ultrasonic sprayer | 1.650943396 | 1475 | Furnace 1 | Yes | No | Simple, less PVP and IPA | 27Dec23_ | 27Dec23_ | 3.048 | Yes | none | CFCC Small Furnace | 398 | 905 | 8Jan24_ | 47 | 0 | 0 | 15 | 200 | 4-3 Christine Darden | none | Yes | Vivtek | 0.629 | 0.004258
Lole 8Jun22 BCZYYb4411 [60% NiO{large} 40% BCZYYb 20% Starch {potato}] | 44 μm mesh | 6.87 | 36.4 | 47.7 | none | 18Mar22 BCZYYb4411,1mol%NiO | none | 25Feb22 | 6Dec22 BCFZY | 2 | 0.915 | 38.5 | 1.152 | Ultrasonic sprayer | 1.739130435 | 1475 | Furnace 1 | Yes | No | Simple, less PVP and IPA | 27Dec23_ | 27Dec23_ | 3.048 | Yes | none | CFCC Small Furnace | 398 | 905 | 8Jan24_ | 6 | 0 | 0 | 62 | 200 | 4-3 Christine Darden | none | Yes | Vivtek | 0.639 | 0.004278
Lole 8Jun22 BCZYYb4411 [60% NiO{large} 40% BCZYYb 20% Starch {potato}] | 44 μm mesh | 6.87 | 36.4 | 47.7 | none | 18Mar22 BCZYYb4411,1mol%NiO | none | 25Feb22 | 6Dec22 BCFZY | 4 | 1.105 | 23 | 1.152 | Ultrasonic sprayer | 1.348039216 | 1500 | Furnace 1 | No | No | Simple suspension | 29Nov23_ | 1Dec23_ | 3.218 | Yes | none | CFCC Small Furnace | 378 | 905 | 19Dec23_ | 12 | 2 | 0 | 76 | 200 | 4-3 Christine Darden | none | Yes | Vivtek | 0.259 | 0.003518

## LC_EC_n64_sel
Negatrode batch | NiO particle size (μm) | NiO (wt%) | PFL | BCFZY batch | Negatrode thickness (mm) | Positrode thickness (μm) | Electrolyte application | Electrolyte thickness to grain size ratio | Co-sinter furnace | Dried before co-sinter | Two-step sinter | Electrolyte spray solution | Electrolyte spray batch | Co-sinter batch | Absolute humidity at co-sinter (g/m^3) | NiO in electrolyte | Sintering neighbor | Positrode sinter batch | Days (Spray to sinter) | Days (Positrode application to sinter) | Days (Co-sinter to test) | Test stand | Electrolyte treatment | Current at 1.3V (A/cm2) | Current err (A/cm2)
LoLe 11Nov20 BCZYYb4411 [60% NiO{large} 40% BCZYYb 20% Starch {potato}] | 6.8 | 47.7 | none | 9Jul20 | 0.725 | 36.7 | Ultrasonic sprayer | 1.246153846 | Furnace 1 | No | No | Standard Suspension | 7Feb21_ | 7Feb21_ | 0.703 | No | none | 24Mar21_ | 0 | 0 | 70 | 4-3 Christine Darden | none | 0.167 | 0.003334
LoLe 14Feb21 BCZYYb4411 [60% NiO{large} 40% BCZYYb 20% Starch {potato}] | 6.87 | 47.7 | ESB | 9Jul20 | 0.795 | 26 | Ultrasonic sprayer | 1.432835821 | Furnace 2 | No | No | Standard Suspension | 9Mar21_ | 9Mar21_ | 1.074 | No | none | 15Mar21_ | 0 | 0 | 54 | 4-3 Christine Darden | none | 0.228 | 0.003456
LoLe 11Nov20 BCZYYb4411 [60% NiO{large} 40% BCZYYb 20% Starch {potato}] | 6.8 | 47.7 | none | 9Jul20 | 1.02 | 34.8 | Ultrasonic sprayer | 1.434782609 | Furnace 1 | No | No | Standard Suspension | 14Feb21_ | 14Feb21_ | 1.524 | No | none | 14May21_ | 0 | 0 | 98 | 4-3 Christine Darden | none | 0.198 | 0.003396
LoLe 14Feb21 BCZYYb4411 [60% NiO{large} 40% BCZYYb 20% Starch {potato}] | 6.87 | 47.7 | none | 9Jul20 | 1.08 | 13.4 | Ultrasonic sprayer | 1.0875 | Furnace 1 | No | No | Standard Suspension | 10May21_ | 10May21_ | 5.156 | No | Negatrode | 14May21_ | 0 | 0 | 24 | 4-3 Christine Darden | none | 0.367 | 0.003734
LoLe 14Feb21 BCZYYb4411 [60% NiO{large} 40% BCZYYb 20% Starch {potato}] | 6.87 | 47.7 | none | 9Jul20 | 0.95 | 24 | Ultrasonic sprayer | 1.909233177 | Furnace 1 | No | No | Standard Suspension | 21May21_ | 21May21_ | 2.48 | No | none | 7Jul21_ | 0 | 0 | 25 | 4-3 Christine Darden | none | 0.227 | 0.003454
LoLe 11Nov20 BCZYYb4411 [60% NiO{large} 40% BCZYYb 20% Starch {potato}] | 6.8 | 47.7 | none | 9Jul20 | 1.01 | 24.1 | Hand Sprayer | 1.363636364 | Furnace 1 | No | No | Standard Suspension | 22Dec20_ | 22Dec20_ | 1.415 | No | none | 23Jul21_ | 0 | 0 | 218 | 4-3 Christine Darden | none | 0.267 | 0.003534
LoLe 11Nov20 BCZYYb4411 [60% NiO{large} 40% BCZYYb 20% Starch {potato}] | 6.8 | 47.7 | GDC10 (FCM, lot#6A041) | 9Jul20 | 0.99 | 16.8 | Hand Sprayer | 1.147826087 | Furnace 1 | No | No | Standard Suspension | 18Nov20_ | 18Nov20_ | 1.59 | No | none | 23Jul21_ | 0 | 0 | 258 | 4-3 Christine Darden | none | 0.197 | 0.003394
LoLe 14Feb21 BCZYYb4411 [60% NiO{large} 40% BCZYYb 20% Starch {potato}] | 6.87 | 47.7 | none | 5Mar21 | 0.715 | 24.2 | Ultrasonic sprayer | 2.566666667 | Furnace 1 | No | No | Standard Suspension | 30Jul21_ | 2Aug21_ | 4.615 | No | none | 6Aug21_ | 3 | 0 | 13 | 4-3 Christine Darden | none | 0.266 | 0.003532
LoLe 14Feb21 BCZYYb4411 [60% NiO{large} 40% BCZYYb 20% Starch {potato}] | 6.87 | 47.7 | none | 26Jan21 | 0.91 | 20.3 | Ultrasonic sprayer | 2.368421053 | Furnace 1 | No | No | Standard Suspension | 30Jul21_ | 2Aug21_ | 4.615 | No | none | 6Aug21_ | 3 | 0 | 27 | 4-3 Christine Darden | none | 0.286 | 0.003572
LoLe 14Feb21 BCZYYb4411 [60% NiO{large} 40% BCZYYb 20% Starch {potato}] | 6.87 | 47.7 | SmCoO3 Precursur | 9Jul20 | 0.845 | 19.7 | Ultrasonic sprayer | 1.25 | Furnace 1 | No | No | Standard Suspension | 16Mar21_ | 16Mar21_ | 9.719 | No | none | 24Mar21_ | 0 | 0 | 181 | 4-3 Christine Darden | none | 0.277 | 0.003554
LoLe 14Feb21 BCZYYb4411 [60% NiO{large} 40% BCZYYb 20% Starch {potato}] | 6.87 | 47.7 | SmCoO3 Precursur | 9Jul20 | 0.78 | 24.8 | Ultrasonic sprayer | 1.5625 | Furnace 2 | No | No | Standard Suspension | 16Mar21_ | 16Mar21_ | 9.701 | No | none | 24Mar21_ | 0 | 0 | 183 | 4-3 Christine Darden | none | 0.218 | 0.003436
LoLe 14Feb21 BCZYYb4411 [60% NiO{large} 40% BCZYYb 20% Starch {potato}] | 6.87 | 47.7 | none | 11May21 | 0.69 | 26.4 | Ultrasonic sprayer | 1.523809524 | Furnace 1 | No | No | Standard Suspension | 31Aug21_ | 31Aug21_ | 3.491 | No | none | 14Sep21_ | 0 | 0 | 19 | 4-2 Mary Jackson | none | 0.32 | 0.00364
LoLe 14Feb21 BCZYYb4411 [60% NiO{large} 40% BCZYYb 20% Starch {potato}] | 6.87 | 47.7 | none | 5Mar21 | 0.85 | 17.5 | Ultrasonic sprayer | 1.564516129 | Furnace 1 | No | No | Standard Suspension | 31Aug21_ | 31Aug21_ | 3.491 | No | none | 14Sep21_ | 0 | 0 | 19 | 4-3 Christine Darden | none | 0.258 | 0.003516
LoLe 14Feb21 BCZYYb4411 [60% NiO{large} 40% BCZYYb 20% Starch {potato}] | 6.87 | 47.7 | DWSB | 9Jul20 | 1.01 | 6.5 | Ultrasonic sprayer | 1.666666667 | Furnace 1 | No | No | Standard Suspension | 31Aug21_ | 31Aug21_ | 3.491 | No | none | 21Sep21_ | 0 | 0 | 23 | 4-3 Christine Darden | none | 0.278 | 0.003556
LoLe 14Feb21 BCZYYb4411 [60% NiO{large} 40% BCZYYb 20% Starch {potato}] | 6.87 | 47.7 | SmCoO3 Precursur | 9Jul20 | 0.755 | 3.6 | Ultrasonic sprayer | 1.387096774 | Furnace 2 | No | No | Standard Suspension | 16Mar21_ | 16Mar21_ | 9.701 | No | none | 21Sep21_ | 0 | 0 | 191 | 4-2 Mary Jackson | none | 0.161 | 0.003322
LoLe 14Feb21 BCZYYb4411 [60% NiO{large} 40% BCZYYb 20% Starch {potato}] | 6.87 | 47.7 | none | 9Jul20 | 1.015 | 35.3 | Ultrasonic sprayer | 1.836065574 | Furnace 1 | No | No | Standard Suspension | 31Aug21_ | 31Aug21_ | 3.491 | No | none | 23Sep21_ | 0 | 0 | 25 | 4-2 Mary Jackson | none | 0.33 | 0.00366
LoLe 14Feb21 BCZYYb4411 [60% NiO{large} 40% BCZYYb 20% Starch {potato}] | 6.87 | 47.7 | none | 9Jul20 | 1.015 | 25.9 | Ultrasonic sprayer | 1.485294118 | Furnace 1 | No | No | Standard Suspension | 31Aug21_ | 31Aug21_ | 3.491 | No | none | 23Sep21_ | 0 | 0 | 26 | 4-3 Christine Darden | none | 0.248 | 0.003496
LoLe 14Feb21 BCZYYb4411 [60% NiO{large} 40% BCZYYb 20% Starch {potato}] | 6.87 | 47.7 | BCZYYb4411 | 5Mar21 | 0.83 | 17 | Ultrasonic sprayer | 2.543859649 | Furnace 1 | No | No | Standard Suspension | 30Jul21_ | 2Aug21_ | 4.615 | No | none | 25Sep21_ | 3 | 0 | 57 | 4-3 Christine Darden | none | 0.288 | 0.003576
LoLe 14Feb21 BCZYYb4411 [60% NiO{large} 40% BCZYYb 20% Starch {potato}] | 6.87 | 47.7 | DWSB | 5Mar21 | 1.02 | 21 | Ultrasonic sprayer | 1.813559322 | Furnace 1 | No | No | Standard Suspension | 31Aug21_ | 31Aug21_ | 3.491 | No | none | 25Sep21_ | 0 | 0 | 28 | 4-2 Mary Jackson | none | 0.371 | 0.003742
LoLe 14Feb21 BCZYYb4411 [60% NiO{large} 40% BCZYYb 20% Starch {potato}] | 6.87 | 47.7 | ESB | 9Jul20 | 0.8 | 11.5 | Ultrasonic sprayer | 1.525641026 | Furnace 1 | No | No | Standard Suspension | 9Mar21_ | 16Mar21_ | 1.083 | No | none | 24Mar21_ | 0 | 0 | 201 | 4-2 Mary Jackson | none | 0.33 | 0.00366
LoLe 11Nov20 BCZYYb4411 [60% NiO{large} 40% BCZYYb 20% Starch {potato}] | 6.8 | 47.7 | GDC10 (FCM, lot#6A041) | 5Mar21 | 0.885 | 38.6 | Ultrasonic sprayer | 1.445652174 | Furnace 1 | No | No | Standard Suspension | 7Feb21_ | 7Feb21_ | 0.703 | No | none | 15Mar21_ | 0 | 0 | 253 | 4-3 Christine Darden | none | 0.267 | 0.003534
LoLe 11Nov20 BCZYYb4411 [60% NiO{large} 40% BCZYYb 20% Starch {potato}] | 6.8 | 47.7 | GDC10 (FCM, lot#6A041) | 5Mar21 | 1.11 | 16.7 | Hand Sprayer | 1.1 | Furnace 1 | No | No | Standard Suspension | 18Nov20_ | 18Nov20_ | 1.59 | No | Stacked | 17Oct21_ | 0 | 0 | 348 | 4-3 Christine Darden | none | 0.327 | 0.003654
LoLe 11Nov20 BCZYYb4411 [60% NiO{large} 40% BCZYYb 20% Starch {potato}] | 6.87 | 47.7 | none | 5Mar21 | 0.91 | 16.7 | Ultrasonic sprayer | 1.414634146 | Furnace 1 | No | Yes | Standard Suspension | 16Mar21_ | 18Mar21_ | 2.41 | No | none | 29Nov21_ | 2 | 0 | 262 | 4-3 Christine Darden | none | 0.227 | 0.003454
CD 11Aug20 BCZYYb4411 [60% NiO{Type F} 40% BCZYYb 20% Starch {corn}] | 1.268 | 47.7 | none | 5Mar21 | 0.98 | 15.3 | Ultrasonic sprayer | 1.99294747 | Furnace 1 | No | No | Standard Suspension | 20Oct21_ | 25Oct21_ | 3.674 | No | BCZYYb precursurs | 29Oct21_ | 5 | 0 | 51 | 4-3 Christine Darden | none | 0.347 | 0.003694
LoLe 9Sep21 BCZYYb4411 [60% NiO{large} 40% BCZYYb 20% Starch {potato}] | 5.88 | 47.7 | none | 5Mar21 | 1 | 17.2 | Ultrasonic sprayer | 1.434782609 | Furnace 1 | No | No | Standard Suspension | 20Oct21_ | 22Oct21_ | 1.745 | No | BCZYYb precursurs | 29Oct21_ | 2 | 0 | 59 | 4-3 Christine Darden | none | 0.446 | 0.003892
LoLe 9Sep21 BCZYYb4411 [60% NiO{large} 40% BCZYYb 20% Starch {potato}] | 5.88 | 47.7 | none | 5Mar21 | 0.97 | 18.7 | Ultrasonic sprayer | 1.463414634 | Furnace 1 | No | No | Standard Suspension | 16Dec21_ | 23Dec21_ | 2.541 | No | Negatrode and BaCO3 | 27Dec21_ | 7 | 0 | 7 | 4-3 Christine Darden | none | 0.297 | 0.003594
LoLe 9Sep21 BCZYYb4411 [60% NiO{large} 40% BCZYYb 20% Starch {potato}] | 5.88 | 47.7 | none | 5Mar21 | 1 | 23.5 | Ultrasonic sprayer | 1.607843137 | Furnace 1 | No | No | Standard Suspension | 20Oct21_ | 25Oct21_ | 3.674 | No | BCZYYb precursurs | 27Dec21_ | 5 | 0 | 81 | 4-3 Christine Darden | none | 0.806 | 0.004612
CD 11Aug20 BCZYYb4411 [60% NiO{Type F} 40% BCZYYb 20% Starch {corn}] | 1.268 | 47.7 | none | 5Mar21 | 0.89 | 16.7 | Ultrasonic sprayer | 1.507246377 | Furnace 1 | No | No | Standard Suspension | 20Oct21_ | 22Oct21_ | 1.745 | No | BCZYYb precursurs | 27Dec21_ | 2 | 0 | 91 | 4-3 Christine Darden | none | 0.347 | 0.003694
LoLe 9Sep21 BCZYYb4411 [60% NiO{large} 40% BCZYYb 20% Starch {potato}] | 5.88 | 47.7 | none | 5Mar21 | 1.035 | 19.6 | Ultrasonic sprayer | 1.49122807 | Furnace 1 | No | No | Standard Suspension | 20Oct21_ | 25Oct21_ | 3.674 | No | BCZYYb precursurs | 21Jan22_ | 5 | 0 | 98 | 4-3 Christine Darden | none | 0.595 | 0.00419
CD 11Aug20 BCZYYb4411 [60% NiO{Type F} 40% BCZYYb 20% Starch {corn}] | 1.268 | 47.7 | none | 5Mar21 | 0.76 | 16.7 | Ultrasonic sprayer | 1.692307692 | Furnace 1 | No | No | Standard Suspension | 20Oct21_ | 22Oct21_ | 1.745 | No | BCZYYb precursurs | 21Jan22_ | 2 | 0 | 108 | 4-3 Christine Darden | none | 0.307 | 0.003614
LoLe 9Sep21 BCZYYb4411 [60% NiO{large} 40% BCZYYb 20% Starch {potato}] | 5.88 | 47.7 | none | 5Mar21 | 0.99 | 4.5 | Ultrasonic sprayer | 1.525641026 | Furnace 1 | No | No | Standard Suspension | 16Dec21_ | 23Dec21_ | 2.637 | No | BCZYYb precursurs | 10Feb22_ | 11 | 0 | 56 | 4-3 Christine Darden | none | 0.326 | 0.003652
LoLe 9Sep21 BCZYYb4411 [60% NiO{large} 40% BCZYYb 20% Starch {potato}] | 5.88 | 47.7 | none | 5Mar21 | 0.825 | 15.1 | Ultrasonic sprayer | 1.12 | Furnace 1 | No | No | Standard Suspension | 24Jan22_ | 26Jan22_ | 3.513 | No | none | 14Feb22_ | 2 | 0 | 38 | 4-3 Christine Darden | none | 0.337 | 0.003674
LoLe 9Sep21 BCZYYb4411 [60% NiO{large} 40% BCZYYb 20% Starch {potato}] | 5.88 | 47.7 | none | 25Feb22 | 1.055 | 22.6 | Ultrasonic sprayer | 1.510901468 | Furnace 1 | No | No | Standard Suspension | 24Jan22_ | 28Feb22_ | 3.179 | No | BaCO3 | 15Mar22_ | 35 | 1 | 24 | 4-3 Christine Darden | none | 0.786 | 0.004572
LoLe 9Sep21 BCZYYb4411 [60% NiO{large} 40% BCZYYb 20% Starch {potato}] | 5.88 | 47.7 | Gd2O3 (lot#: W17F039) | 25Feb22 | 0.785 | 22.8 | Ultrasonic sprayer | 1.355599214 | Furnace 1 | No | No | Standard Suspension | 24Jan22_ | 23Mar22_ | 2.743 | No | none | 1Apr22_ | 58 | 0 | 20 | 4-3 Christine Darden | none | 0.307 | 0.003614
LoLe 9Sep21 BCZYYb4411 [60% NiO{large} 40% BCZYYb 20% Starch {potato}] | 5.88 | 47.7 | none | 25Feb22 | 0.82 | 32 | Ultrasonic sprayer | 1.339915374 | Furnace 1 | No | No | Standard Suspension | 6Apr22_ | 7Apr22_ | 1.578 | Yes | BaCO3 | 12Apr22_ | 1 | 0 | 15 | 4-3 Christine Darden | none | 0.297 | 0.003594
LoLe 9Sep21 BCZYYb4411 [60% NiO{large} 40% BCZYYb 20% Starch {potato}] | 5.88 | 47.7 | none | 25Feb22 | 0.86 | 41.6 | Ultrasonic sprayer | 3.376146789 | Furnace 1 | No | No | Standard Suspension | 11Apr22_ | 13Apr22_ | 1.27 | Yes | BaCO3 | 20Apr22_ | 2 | 0 | 13 | 4-3 Christine Darden | none | 0.307 | 0.003614
LoLe 9Sep21 BCZYYb4411 [60% NiO{large} 40% BCZYYb 20% Starch {potato}] | 5.88 | 47.7 | none | 25Feb22 | 1.005 | 25.8 | Ultrasonic sprayer | 3.075506446 | Furnace 1 | No | No | Standard Suspension | 11Apr22_ | 13Apr22_ | 1.27 | Yes | BaCO3 | 20Apr22_ | 2 | 0 | 19 | 4-3 Christine Darden | none | 0.297 | 0.003594
LoLe 9Sep21 BCZYYb4411 [60% NiO{large} 40% BCZYYb 20% Starch {potato}] | 5.88 | 47.7 | none | 25Feb22 | 0.855 | 43.5 | Ultrasonic sprayer | 2.789115646 | Furnace 1 | No | No | Standard Suspension | 11Apr22_ | 13Apr22_ | 1.27 | Yes | BaCO3 | 26Apr22_ | 2 | 0 | 22 | 4-3 Christine Darden | Alumina polish | 0.157 | 0.003314
LoLe 9Sep21 BCZYYb4411 [60% NiO{large} 40% BCZYYb 20% Starch {potato}] | 5.88 | 47.7 | none | 25Feb22 | 0.955 | 32.4 | Ultrasonic sprayer | 1.290322581 | Furnace 1 | No | Yes | Standard Suspension | 6Apr22_ | 10Apr22_ | 1.192 | Yes | BaCO3 | 20Apr22_ | 4 | 0 | 31 | 4-3 Christine Darden | none | 0.327 | 0.003654
LoLe 9Sep21 BCZYYb4411 [60% NiO{large} 40% BCZYYb 20% Starch {potato}] | 5.88 | 47.7 | none | 25Feb22 | 1.005 | 27 | Ultrasonic sprayer | 2.262295082 | Furnace 1 | No | No | Standard Suspension | 11Apr22_ | 13Apr22_ | 1.27 | Yes | BaCO3 | 12May22_ | 2 | 0 | 34 | 4-3 Christine Darden | Acid etch | 0.237 | 0.003474
15Mar22 BCZYYb4411 [65%NiO (50/50) bimodal 35% BCZYYb 30% starch {potato}] | 2.762 | 47.6 | none | 25Feb22 | 0.845 | 24.9 | Ultrasonic sprayer | 2.13559322 | Furnace 1 | No | No | Standard Suspension | 28Mar22_ | 30Mar22_ | 2.185 | No | BaCO3 | 12Apr22_ | 2 | 0 | 53 | 4-3 Christine Darden | none | 0.287 | 0.003574
LoLe 9Sep21 BCZYYb4411 [60% NiO{large} 40% BCZYYb 20% Starch {potato}] | 5.88 | 47.7 | none | 25Feb22 | 0.97 | 21 | Ultrasonic sprayer | 1.475 | Furnace 1 | No | Yes | Standard Suspension | 6Apr22_ | 10Apr22_ | 1.192 | Yes | BaCO3 | 20Apr22_ | 4 | 0 | 46 | 4-3 Christine Darden | none | 0.227 | 0.003454
LoLe 9Sep21 BCZYYb4411 [60% NiO{large} 40% BCZYYb 20% Starch {potato}] | 5.88 | 47.7 | none | 5Mar21 | 0.985 | 24.4 | Ultrasonic sprayer | 1.553191489 | Furnace 1 | No | No | Standard Suspension | 24Jan22_ | 28Feb22_ | 3.179 | No | BaCO3 | 15Mar22_ | 35 | 1 | 92 | 4-3 Christine Darden | none | 0.726 | 0.004452
LoLe 9Sep21 BCZYYb4411 [60% NiO{large} 40% BCZYYb 20% Starch {potato}] | 5.88 | 47.7 | none | 25Feb22 | 0.93 | 27.2 | Ultrasonic sprayer | 1.183098592 | Furnace 1 | No | Yes | Standard Suspension | 6Apr22_ | 10Apr22_ | 1.192 | Yes | BaCO3 | 31May22_ | 4 | 0 | 54 | 4-3 Christine Darden | Acid etch | 0.217 | 0.003434
LoLe 9Sep21 BCZYYb4411 [60% NiO{large} 40% BCZYYb 20% Starch {potato}] | 5.88 | 47.7 | none | 29Mar22 | 0.84 | 35.8 | Ultrasonic sprayer | 1.347826087 | Furnace 1 | No | No | Standard Suspension | 6Apr22_ | 7Apr22_ | 1.578 | Yes | BaCO3 | 31May22_ | 1 | 0 | 67 | 4-3 Christine Darden | none | 0.237 | 0.003474
5Apr22 BCZYYb4411 [60% NiO{large} 40% BCZYYb 20% Starch {potato}] | 8.07 | 47.3 | none | 25Feb22 | 0.87 | 29.5 | Ultrasonic sprayer | 1.162790698 | Furnace 1 | No | Yes | Standard Suspension | 3Jun22_ | 5Jun22_ | 5.392 | No | BaCO3 | 7Jun22_ | 2 | 0 | 9 | 4-3 Christine Darden | none | 0.526 | 0.004052
LoLe 9Sep21 BCZYYb4411 [60% NiO{large} 40% BCZYYb 20% Starch {potato}] | 5.88 | 47.7 | none | 25Feb22 | 1.02 | 20 | Ultrasonic sprayer | 1.956521739 | Furnace 1 | No | No | Standard Suspension | 10Jun22_ | 11Jun22_ | 2.723 | No | BaCO3 | 14Jun22_ | 1 | 0 | 7 | 4-3 Christine Darden | none | 0.396 | 0.003792
LoLe 9Sep21 BCZYYb4411 [60% NiO{large} 40% BCZYYb 20% Starch {potato}] | 5.88 | 47.7 | Type F NiO | 5Mar21 | 0.86 | 19.5 | Ultrasonic sprayer | 1.408163265 | Furnace 1 | No | No | Standard Suspension | 24Jan22_ | 9Mar22_ | 4.311 | No | none | 15Mar22_ | 44 | 1 | 104 | 4-3 Christine Darden | none | 0.676 | 0.004352
LoLe 9Sep21 BCZYYb4411 [60% NiO{large} 40% BCZYYb 20% Starch {potato}] | 5.88 | 47.7 | none | 25Feb22 | 0.95 | 44.8 | Ultrasonic sprayer | 2.181818182 | Furnace 1 | No | No | Standard Suspension | 10Jun22_ | 11Jun22_ | 2.723 | No | BaCO3 | 14Jun22_ | 1 | 0 | 16 | 4-3 Christine Darden | none | 0.237 | 0.003474
LoLe 9Sep21 BCZYYb4411 [60% NiO{large} 40% BCZYYb 20% Starch {potato}] | 5.88 | 47.7 | none | 25Feb22 | 1.02 | 33.6 | Ultrasonic sprayer | 3.47826087 | Furnace 1 | No | No | Standard Suspension | 21Apr22_ | 23Apr22_ | 1.991 | No | BaCO3 | 19Jun22_ | 2 | 0 | 66 | 4-3 Christine Darden | none | 0.227 | 0.003454
LoLe 9Sep21 BCZYYb4411 [60% NiO{large} 40% BCZYYb 20% Starch {potato}] | 5.88 | 47.7 | none | 25Feb22 | 0.91 | 28.8 | Ultrasonic sprayer | 1.015384615 | Furnace 1 | No | No | Standard Suspension | 8Mar22_ | 27Mar22_ | 6.561 | No | none | 12Apr22_ | 19 | 0 | 95 | 4-3 Christine Darden | none | 0.766 | 0.004532
LoLe 9Sep21 BCZYYb4411 [60% NiO{large} 40% BCZYYb 20% Starch {potato}] | 5.88 | 47.7 | none | 25Feb22 | 0.945 | 20.9 | Ultrasonic sprayer | 3.921875 | Furnace 1 | No | No | Standard Suspension | 21Apr22_ | 23Apr22_ | 1.991 | No | BaCO3 | 28Jun22_ | 2 | 0 | 69 | 4-3 Christine Darden | none | 0.177 | 0.003354
LoLe 9Sep21 BCZYYb4411 [60% NiO{large} 40% BCZYYb 20% Starch {potato}] | 5.88 | 47.7 | none | 25Feb22 | 0.99 | 25.5 | Ultrasonic sprayer | 3.23943662 | Furnace 1 | No | No | Standard Suspension | 21Apr22_ | 23Apr22_ | 1.991 | No | BaCO3 | 1Jul22_ | 2 | 0 | 72 | 4-3 Christine Darden | none | 0.257 | 0.003514
LoLe 9Sep21 BCZYYb4411 [60% NiO{large} 40% BCZYYb 20% Starch {potato}] | 5.88 | 47.7 | ZnO (lot#U19G032) | 25Feb22 | 0.96 | 26.9 | Ultrasonic sprayer | 1.612244898 | Furnace 1 | No | No | Standard Suspension | 24Jan22_ | 17Mar22_ | 7.54 | Yes | none | 28Jun22_ | 52 | 0 | 112 | 4-3 Christine Darden | none | 0.666 | 0.004332
Lole 8Jun22 BCZYYb4411 [60% NiO{large} 40% BCZYYb 20% Starch {potato}] | 6.87 | 47.7 | none | 25Feb22 | 0.94 | 25.1 | Ultrasonic sprayer | 2.089552239 | Furnace 1 | No | No | Standard Suspension | 29Jun22_ | 3Jul22_ | 4.625 | Yes | NiO and BaCO3 | 6Jul22_ | 4 | 0 | 6 | 4-3 Christine Darden | none | 0.277 | 0.003554
LoLe 9Sep21 BCZYYb4411 [60% NiO{large} 40% BCZYYb 20% Starch {potato}] | 5.88 | 47.7 | ZnO (lot#U19G032) | 25Feb22 | 0.895 | 28.6 | Ultrasonic sprayer | 1.576576577 | Furnace 1 | No | No | Standard Suspension | 24Jan22_ | 17Mar22_ | 7.54 | No | none | 6Jul22_ | 52 | 0 | 116 | 4-3 Christine Darden | none | 0.786 | 0.004572
LoLe 9Sep21 BCZYYb4411 [60% NiO{large} 40% BCZYYb 20% Starch {potato}] | 5.88 | 47.7 | none | 25Feb22 | 0.76 | 46.5 | Ultrasonic sprayer | 3.18443804 | Furnace 1 | No | No | Standard Suspension | 21Apr22_ | 23Apr22_ | 1.991 | No | BaCO3 | 1Jul22_ | 2 | 0 | 80 | 4-3 Christine Darden | none | 0.217 | 0.003434
LoLe 9Sep21 BCZYYb4411 [60% NiO{large} 40% BCZYYb 20% Starch {potato}] | 5.88 | 47.7 | none | 25Feb22 | 0.885 | 27.1 | Ultrasonic sprayer | 3.485064011 | Furnace 1 | No | No | Standard Suspension | 21Apr22_ | 23Apr22_ | 1.991 | No | BaCO3 | 28Jun22_ | 2 | 0 | 83 | 4-3 Christine Darden | none | 0.156 | 0.003312
Lole 8Jun22 BCZYYb4411 [60% NiO{large} 40% BCZYYb 20% Starch {potato}] | 6.87 | 47.7 | none | 25Feb22 | 0.805 | 12.9 | Ultrasonic sprayer | 2.295918367 | Furnace 1 | No | No | Standard Suspension | 29Jun22_ | 6Jul22_ | 6.51 | No | NiO and Negatrode | 11Jul22_ | 7 | 0 | 27 | 4-3 Christine Darden | none | 0.217 | 0.003434
Lole 8Jun22 BCZYYb4411 [60% NiO{large} 40% BCZYYb 20% Starch {potato}] | 6.87 | 47.7 | none | 25Feb22 | 0.82 | 13.6 | Ultrasonic sprayer | 2.688172043 | Furnace 1 | No | No | Standard Suspension | 29Jun22_ | 6Jul22_ | 6.51 | No | NiO and Negatrode | 11Jul22_ | 7 | 0 | 33 | 4-3 Christine Darden | none | 0.218 | 0.003436
LoLe 9Sep21 BCZYYb4411 [60% NiO{large} 40% BCZYYb 20% Starch {potato}] | 5.88 | 47.7 | none | 25Feb22 | 0.97 | 19.9 | Ultrasonic sprayer | 1.561181435 | Furnace 1 | No | No | Standard Suspension | 10Jun22_ | 16Jun22_ | 3.411 | No | BaCO3 | 9Aug22_ | 6 | 0 | 63 | 4-3 Christine Darden | none | 0.527 | 0.004054
Lole 8Jun22 BCZYYb4411 [60% NiO{large} 40% BCZYYb 20% Starch {potato}] | 6.87 | 47.7 | none | 25Feb22 | 0.89 | 20.5 | Ultrasonic sprayer | 1.280148423 | Furnace 1 | No | No | Standard Suspension | 29Jun22_ | 6Jul22_ | 6.51 | No | Negatrode and BaCO3 | 9Aug22_ | 7 | 0 | 47 | 4-3 Christine Darden | none | 0.338 | 0.003676
Lole 8Jun22 BCZYYb4411 [60% NiO{large} 40% BCZYYb 20% Starch {potato}] | 6.87 | 47.7 | GDC10 (FCM, lot#6A041) | 25Feb22 | 0.935 | 15.4 | Ultrasonic sprayer | 2.713004484 | Furnace 1 | No | No | Standard Suspension | 29Jun22_ | 6Jul22_ | 6.51 | No | Negatrode and BaCO3 | 11Jul22_ | 7 | 0 | 54 | 4-3 Christine Darden | none | 0.197 | 0.003394
Lole 8Jun22 BCZYYb4411 [60% NiO{large} 40% BCZYYb 20% Starch {potato}] | 6.87 | 47.7 | none | 25Feb22 | 0.85 | 17.7 | Ultrasonic sprayer | 1.962864721 | Furnace 1 | No | No | Standard Suspension | 3Aug22_ | 21Aug22_ | 5.472 | Yes | BaCO3 | 26Aug22_ | 18 | 0 | 32 | 4-3 Christine Darden | none | 0.425 | 0.00385
Lole 8Jun22 BCZYYb4411 [60% NiO{large} 40% BCZYYb 20% Starch {potato}] | 6.87 | 47.7 | none | 25Feb22 | 0.875 | 30.3 | Ultrasonic sprayer | 2.479564033 | Furnace 1 | No | No | Standard Suspension | 3Aug22_ | 24Aug22_ | 4.377 | Yes | BaCO3 | 31Aug22_ | 21 | 0 | 43 | 4-3 Christine Darden | none | 0.226 | 0.003452
Lole 8Jun22 BCZYYb4411 [60% NiO{large} 40% BCZYYb 20% Starch {potato}] | 6.87 | 47.7 | none | 25Feb22 | 0.98 | 18.9 | Ultrasonic sprayer | 1.550925926 | Furnace 1 | No | No | Standard Suspension | 9Oct22_ | 13Oct22_ | 2.814 | Yes | BaCO3 | 24Oct22_ | 4 | 0 | 23 | 4-3 Christine Darden | none | 0.376 | 0.003752
Lole 8Jun22 BCZYYb4411 [60% NiO{large} 40% BCZYYb 20% Starch {potato}] | 6.87 | 47.7 | none | 25Feb22 | 0.905 | 12.2 | Ultrasonic sprayer | 1.674641148 | Furnace 1 | No | No | Standard Suspension | 9Oct22_ | 13Oct22_ | 2.814 | Yes | BaCO3 | 24Oct22_ | 4 | 0 | 27 | 4-3 Christine Darden | none | 0.395 | 0.00379
Lole 8Jun22 BCZYYb4411 [60% NiO{large} 40% BCZYYb 20% Starch {potato}] | 6.87 | 47.7 | none | 25Feb22 | 0.865 | 17.6 | Ultrasonic sprayer | 1.698924731 | Furnace 1 | No | No | Standard Suspension | 9Oct22_ | 16Oct22_ | 2.716 | Yes | BaCO3 | 4Nov22_ | 7 | 0 | 31 | 4-3 Christine Darden | none | 0.345 | 0.00369
LoLe 9Sep21 BCZYYb4411 [60% NiO{large} 40% BCZYYb 20% Starch {potato}] | 5.88 | 47.7 | Gd2O3 (lot#: W17F039) | 25Feb22 | 0.84 | 28.2 | Ultrasonic sprayer | 1.268382353 | Furnace 1 | No | No | Standard Suspension | 8Mar22_ | 23Mar22_ | 2.743 | No | none | 1Apr22_ | 15 | 0 | 242 | 4-3 Christine Darden | none | 0.475 | 0.00395
LoLe 9Sep21 BCZYYb4411 [60% NiO{large} 40% BCZYYb 20% Starch {potato}] | 5.88 | 47.7 | none | 25Feb22 | 0.935 | 38.4 | Ultrasonic sprayer | 1.68356998 | Furnace 1 | No | No | Standard Suspension | 10Jun22_ | 16Jun22_ | 3.411 | No | BaCO3 | 28Jun22_ | 6 | 0 | 189 | 4-3 Christine Darden | none | 0.434 | 0.003868
Lole 8Jun22 BCZYYb4411 [60% NiO{large} 40% BCZYYb 20% Starch {potato}] | 6.87 | 47.7 | none | 25Feb22 | 0.785 | 31.8 | Ultrasonic sprayer | 3.041749503 | Furnace 1 | No | No | Standard Suspension | 1Dec22_ | 2Dec22_ | 2.747 | Yes | none | 6Dec22_ | 1 | 0 | 24 | 4-3 Christine Darden | none | 0.205 | 0.00341
LoLe 9Sep21 BCZYYb4411 [60% NiO{large} 40% BCZYYb 20% Starch {potato}] | 5.88 | 47.7 | none | 25Feb22 | 0.85 | 21.3 | Ultrasonic sprayer | 2.586466165 | Furnace 1 | No | Yes | Standard Suspension | 6Apr22_ | 10Apr22_ | 1.192 | Yes | BaCO3 | 6Dec22_ | 4 | 0 | 264 | 4-3 Christine Darden | none | 0.245 | 0.00349
Lole 8Jun22 BCZYYb4411 [60% NiO{large} 40% BCZYYb 20% Starch {potato}] | 6.87 | 47.7 | none | 25Feb22 | 0.825 | 14.4 | Ultrasonic sprayer | 1.845878136 | Furnace 1 | No | No | Standard Suspension | 29Jun22_ | 22Nov22_ | 1.877 | Yes | Negatrode and BaCO3 | 6Dec22_ | 146 | 0 | 49 | 4-3 Christine Darden | none | 0.395 | 0.00379
Lole 8Jun22 BCZYYb4411 [60% NiO{large} 40% BCZYYb 20% Starch {potato}] | 6.87 | 47.7 | none | 25Feb22 | 1.005 | 33.8 | Ultrasonic sprayer | 2.910128388 | Furnace 1 | Yes | No | Standard Suspension | 10Jan23_ | 10Jan23_ | 3.492 | Yes | NFL and BaCO3 | 15Jan23_ | 0 | 0 | 272 | 4-3 Christine Darden | none | 0.13 | 0.00326
LoLe 9Sep21 BCZYYb4411 [60% NiO{large} 40% BCZYYb 20% Starch {potato}] | 5.88 | 47.7 | none | 25Feb22 | 0.94 | 17.7 | Ultrasonic sprayer | 4.328358209 | Furnace 1 | No | No | Standard Suspension | 21Apr22_ | 26Apr22_ | 1.228 | No | BaCO3 | 6Dec22_ | 5 | 0 | 545 | 4-3 Christine Darden | none | 0.209 | 0.003418
Lole 8Jun22 BCZYYb4411 [60% NiO{large} 40% BCZYYb 20% Starch {potato}] | 6.87 | 47.7 | none | 25Feb22 | 1.015 | 63.5 | Ultrasonic sprayer | 1.504065041 | Furnace 1 | YesNo | Yes | Simple suspension | 22Sep23_ | 28Sep23_ | 3.621 | Yes | stacked | 25Oct23_ | 6 | 0 | 39 | 4-3 Christine Darden | none | 0.18 | 0.00336
Lole 8Jun22 BCZYYb4411 [60% NiO{large} 40% BCZYYb 20% Starch {potato}] | 6.87 | 47.7 | none | 25Feb22 | 1 | 23.1 | Ultrasonic sprayer | 0.935856993 | Furnace 1 | YesNo | No | Simple suspension | 22Sep23_ | 2Oct23_ | 1.866 | Yes | stacked | 8Nov23_ | 10 | 0 | 44 | 4-3 Christine Darden | none | 0.5 | 0.004
LoLe 9Sep21 BCZYYb4411 [60% NiO{large} 40% BCZYYb 20% Starch {potato}] | 5.88 | 47.7 | none | 25Feb22 | 0.94 | 37.7 | Ultrasonic sprayer | 4.751037344 | Furnace 1 | No | No | Standard Suspension | 21Apr22_ | 26Apr22_ | 1.228 | No | BaCO3 | 25Oct23_ | 5 | 0 | 573 | 4-3 Christine Darden | none | 0.249 | 0.003498
Lole 8Jun22 BCZYYb4411 [60% NiO{large} 40% BCZYYb 20% Starch {potato}] | 6.87 | 47.7 | none | 25Feb22 | 0.94 | 27.5 | Ultrasonic sprayer | 1.0496614 | Furnace 1 | Yes | No | Simple suspension | 8Nov23_ | 9Nov23_ | 3.357 | Yes | stacked | 15Nov23_ | 1 | 0 | 40 | 4-3 Christine Darden | none | 0.849 | 0.004698
Lole 8Jun22 BCZYYb4411 [60% NiO{large} 40% BCZYYb 20% Starch {potato}] | 6.87 | 47.7 | none | 25Feb22 | 1 | 37.6 | Ultrasonic sprayer | 1.237113402 | Furnace 1 | YesNo | Yes | Simple suspension | 8Nov23_ | 8Dec23_ | 3.444 | Yes | stacked | 19Dec23_ | 30 | 0 | 19 | 4-3 Christine Darden | none | 0.419 | 0.003838
Lole 8Jun22 BCZYYb4411 [60% NiO{large} 40% BCZYYb 20% Starch {potato}] | 6.87 | 47.7 | none | 25Feb22 | 0.91 | 24.3 | Ultrasonic sprayer | 1.650943396 | Furnace 1 | Yes | No | Simple, less PVP and IPA | 27Dec23_ | 27Dec23_ | 3.048 | Yes | none | 8Jan24_ | 0 | 0 | 15 | 4-3 Christine Darden | none | 0.629 | 0.004258
Lole 8Jun22 BCZYYb4411 [60% NiO{large} 40% BCZYYb 20% Starch {potato}] | 6.87 | 47.7 | none | 25Feb22 | 0.915 | 38.5 | Ultrasonic sprayer | 1.739130435 | Furnace 1 | Yes | No | Simple, less PVP and IPA | 27Dec23_ | 27Dec23_ | 3.048 | Yes | none | 8Jan24_ | 0 | 0 | 62 | 4-3 Christine Darden | none | 0.639 | 0.004278
Lole 8Jun22 BCZYYb4411 [60% NiO{large} 40% BCZYYb 20% Starch {potato}] | 6.87 | 47.7 | none | 25Feb22 | 1.105 | 23 | Ultrasonic sprayer | 1.348039216 | Furnace 1 | No | No | Simple suspension | 29Nov23_ | 1Dec23_ | 3.218 | Yes | none | 19Dec23_ | 2 | 0 | 76 | 4-3 Christine Darden | none | 0.259 | 0.003518

## LC_EC_n64_sel_s
Negatrode batch | NiO particle size (μm) | NiO (wt%) | PFL | Negatrode thickness (mm) | Positrode thickness (μm) | Electrolyte thickness to grain size ratio | Co-sinter furnace | Dried before co-sinter | Two-step sinter | Electrolyte spray batch | Co-sinter batch | Absolute humidity at co-sinter (g/m^3) | Sintering neighbor | Positrode sinter batch | Days (Spray to sinter) | Days (Positrode application to sinter) | Days (Co-sinter to test) | Test stand | Electrolyte treatment | Current at 1.3V (A/cm2) | Current err (A/cm2)
LoLe 11Nov20 BCZYYb4411 [60% NiO{large} 40% BCZYYb 20% Starch {potato}] | 6.8 | 47.7 | none | 0.725 | 36.7 | 1.246153846 | Furnace 1 | No | No | 7Feb21_ | 7Feb21_ | 0.703 | none | 24Mar21_ | 0 | 0 | 70 | 4-3 Christine Darden | none | 0.167 | 0.003334
LoLe 14Feb21 BCZYYb4411 [60% NiO{large} 40% BCZYYb 20% Starch {potato}] | 6.87 | 47.7 | ESB | 0.795 | 26 | 1.432835821 | Furnace 2 | No | No | 9Mar21_ | 9Mar21_ | 1.074 | none | 15Mar21_ | 0 | 0 | 54 | 4-3 Christine Darden | none | 0.228 | 0.003456
LoLe 11Nov20 BCZYYb4411 [60% NiO{large} 40% BCZYYb 20% Starch {potato}] | 6.8 | 47.7 | none | 1.02 | 34.8 | 1.434782609 | Furnace 1 | No | No | 14Feb21_ | 14Feb21_ | 1.524 | none | 14May21_ | 0 | 0 | 98 | 4-3 Christine Darden | none | 0.198 | 0.003396
LoLe 14Feb21 BCZYYb4411 [60% NiO{large} 40% BCZYYb 20% Starch {potato}] | 6.87 | 47.7 | none | 1.08 | 13.4 | 1.0875 | Furnace 1 | No | No | 10May21_ | 10May21_ | 5.156 | Negatrode | 14May21_ | 0 | 0 | 24 | 4-3 Christine Darden | none | 0.367 | 0.003734
LoLe 14Feb21 BCZYYb4411 [60% NiO{large} 40% BCZYYb 20% Starch {potato}] | 6.87 | 47.7 | none | 0.95 | 24 | 1.909233177 | Furnace 1 | No | No | 21May21_ | 21May21_ | 2.48 | none | 7Jul21_ | 0 | 0 | 25 | 4-3 Christine Darden | none | 0.227 | 0.003454
LoLe 11Nov20 BCZYYb4411 [60% NiO{large} 40% BCZYYb 20% Starch {potato}] | 6.8 | 47.7 | none | 1.01 | 24.1 | 1.363636364 | Furnace 1 | No | No | 22Dec20_ | 22Dec20_ | 1.415 | none | 23Jul21_ | 0 | 0 | 218 | 4-3 Christine Darden | none | 0.267 | 0.003534
LoLe 11Nov20 BCZYYb4411 [60% NiO{large} 40% BCZYYb 20% Starch {potato}] | 6.8 | 47.7 | GDC10 (FCM, lot#6A041) | 0.99 | 16.8 | 1.147826087 | Furnace 1 | No | No | 18Nov20_ | 18Nov20_ | 1.59 | none | 23Jul21_ | 0 | 0 | 258 | 4-3 Christine Darden | none | 0.197 | 0.003394
LoLe 14Feb21 BCZYYb4411 [60% NiO{large} 40% BCZYYb 20% Starch {potato}] | 6.87 | 47.7 | none | 0.715 | 24.2 | 2.566666667 | Furnace 1 | No | No | 30Jul21_ | 2Aug21_ | 4.615 | none | 6Aug21_ | 3 | 0 | 13 | 4-3 Christine Darden | none | 0.266 | 0.003532
LoLe 14Feb21 BCZYYb4411 [60% NiO{large} 40% BCZYYb 20% Starch {potato}] | 6.87 | 47.7 | none | 0.91 | 20.3 | 2.368421053 | Furnace 1 | No | No | 30Jul21_ | 2Aug21_ | 4.615 | none | 6Aug21_ | 3 | 0 | 27 | 4-3 Christine Darden | none | 0.286 | 0.003572
LoLe 14Feb21 BCZYYb4411 [60% NiO{large} 40% BCZYYb 20% Starch {potato}] | 6.87 | 47.7 | SmCoO3 Precursur | 0.845 | 19.7 | 1.25 | Furnace 1 | No | No | 16Mar21_ | 16Mar21_ | 9.719 | none | 24Mar21_ | 0 | 0 | 181 | 4-3 Christine Darden | none | 0.277 | 0.003554
LoLe 14Feb21 BCZYYb4411 [60% NiO{large} 40% BCZYYb 20% Starch {potato}] | 6.87 | 47.7 | SmCoO3 Precursur | 0.78 | 24.8 | 1.5625 | Furnace 2 | No | No | 16Mar21_ | 16Mar21_ | 9.701 | none | 24Mar21_ | 0 | 0 | 183 | 4-3 Christine Darden | none | 0.218 | 0.003436
LoLe 14Feb21 BCZYYb4411 [60% NiO{large} 40% BCZYYb 20% Starch {potato}] | 6.87 | 47.7 | none | 0.69 | 26.4 | 1.523809524 | Furnace 1 | No | No | 31Aug21_ | 31Aug21_ | 3.491 | none | 14Sep21_ | 0 | 0 | 19 | 4-2 Mary Jackson | none | 0.32 | 0.00364
LoLe 14Feb21 BCZYYb4411 [60% NiO{large} 40% BCZYYb 20% Starch {potato}] | 6.87 | 47.7 | none | 0.85 | 17.5 | 1.564516129 | Furnace 1 | No | No | 31Aug21_ | 31Aug21_ | 3.491 | none | 14Sep21_ | 0 | 0 | 19 | 4-3 Christine Darden | none | 0.258 | 0.003516
LoLe 14Feb21 BCZYYb4411 [60% NiO{large} 40% BCZYYb 20% Starch {potato}] | 6.87 | 47.7 | DWSB | 1.01 | 6.5 | 1.666666667 | Furnace 1 | No | No | 31Aug21_ | 31Aug21_ | 3.491 | none | 21Sep21_ | 0 | 0 | 23 | 4-3 Christine Darden | none | 0.278 | 0.003556
LoLe 14Feb21 BCZYYb4411 [60% NiO{large} 40% BCZYYb 20% Starch {potato}] | 6.87 | 47.7 | SmCoO3 Precursur | 0.755 | 3.6 | 1.387096774 | Furnace 2 | No | No | 16Mar21_ | 16Mar21_ | 9.701 | none | 21Sep21_ | 0 | 0 | 191 | 4-2 Mary Jackson | none | 0.161 | 0.003322
LoLe 14Feb21 BCZYYb4411 [60% NiO{large} 40% BCZYYb 20% Starch {potato}] | 6.87 | 47.7 | none | 1.015 | 35.3 | 1.836065574 | Furnace 1 | No | No | 31Aug21_ | 31Aug21_ | 3.491 | none | 23Sep21_ | 0 | 0 | 25 | 4-2 Mary Jackson | none | 0.33 | 0.00366
LoLe 14Feb21 BCZYYb4411 [60% NiO{large} 40% BCZYYb 20% Starch {potato}] | 6.87 | 47.7 | none | 1.015 | 25.9 | 1.485294118 | Furnace 1 | No | No | 31Aug21_ | 31Aug21_ | 3.491 | none | 23Sep21_ | 0 | 0 | 26 | 4-3 Christine Darden | none | 0.248 | 0.003496
LoLe 14Feb21 BCZYYb4411 [60% NiO{large} 40% BCZYYb 20% Starch {potato}] | 6.87 | 47.7 | BCZYYb4411 | 0.83 | 17 | 2.543859649 | Furnace 1 | No | No | 30Jul21_ | 2Aug21_ | 4.615 | none | 25Sep21_ | 3 | 0 | 57 | 4-3 Christine Darden | none | 0.288 | 0.003576
LoLe 14Feb21 BCZYYb4411 [60% NiO{large} 40% BCZYYb 20% Starch {potato}] | 6.87 | 47.7 | DWSB | 1.02 | 21 | 1.813559322 | Furnace 1 | No | No | 31Aug21_ | 31Aug21_ | 3.491 | none | 25Sep21_ | 0 | 0 | 28 | 4-2 Mary Jackson | none | 0.371 | 0.003742
LoLe 14Feb21 BCZYYb4411 [60% NiO{large} 40% BCZYYb 20% Starch {potato}] | 6.87 | 47.7 | ESB | 0.8 | 11.5 | 1.525641026 | Furnace 1 | No | No | 9Mar21_ | 16Mar21_ | 1.083 | none | 24Mar21_ | 0 | 0 | 201 | 4-2 Mary Jackson | none | 0.33 | 0.00366
LoLe 11Nov20 BCZYYb4411 [60% NiO{large} 40% BCZYYb 20% Starch {potato}] | 6.8 | 47.7 | GDC10 (FCM, lot#6A041) | 0.885 | 38.6 | 1.445652174 | Furnace 1 | No | No | 7Feb21_ | 7Feb21_ | 0.703 | none | 15Mar21_ | 0 | 0 | 253 | 4-3 Christine Darden | none | 0.267 | 0.003534
LoLe 11Nov20 BCZYYb4411 [60% NiO{large} 40% BCZYYb 20% Starch {potato}] | 6.8 | 47.7 | GDC10 (FCM, lot#6A041) | 1.11 | 16.7 | 1.1 | Furnace 1 | No | No | 18Nov20_ | 18Nov20_ | 1.59 | Stacked | 17Oct21_ | 0 | 0 | 348 | 4-3 Christine Darden | none | 0.327 | 0.003654
LoLe 11Nov20 BCZYYb4411 [60% NiO{large} 40% BCZYYb 20% Starch {potato}] | 6.87 | 47.7 | none | 0.91 | 16.7 | 1.414634146 | Furnace 1 | No | Yes | 16Mar21_ | 18Mar21_ | 2.41 | none | 29Nov21_ | 2 | 0 | 262 | 4-3 Christine Darden | none | 0.227 | 0.003454
CD 11Aug20 BCZYYb4411 [60% NiO{Type F} 40% BCZYYb 20% Starch {corn}] | 1.268 | 47.7 | none | 0.98 | 15.3 | 1.99294747 | Furnace 1 | No | No | 20Oct21_ | 25Oct21_ | 3.674 | BCZYYb precursurs | 29Oct21_ | 5 | 0 | 51 | 4-3 Christine Darden | none | 0.347 | 0.003694
LoLe 9Sep21 BCZYYb4411 [60% NiO{large} 40% BCZYYb 20% Starch {potato}] | 5.88 | 47.7 | none | 1 | 17.2 | 1.434782609 | Furnace 1 | No | No | 20Oct21_ | 22Oct21_ | 1.745 | BCZYYb precursurs | 29Oct21_ | 2 | 0 | 59 | 4-3 Christine Darden | none | 0.446 | 0.003892
LoLe 9Sep21 BCZYYb4411 [60% NiO{large} 40% BCZYYb 20% Starch {potato}] | 5.88 | 47.7 | none | 0.97 | 18.7 | 1.463414634 | Furnace 1 | No | No | 16Dec21_ | 23Dec21_ | 2.541 | Negatrode and BaCO3 | 27Dec21_ | 7 | 0 | 7 | 4-3 Christine Darden | none | 0.297 | 0.003594
LoLe 9Sep21 BCZYYb4411 [60% NiO{large} 40% BCZYYb 20% Starch {potato}] | 5.88 | 47.7 | none | 1 | 23.5 | 1.607843137 | Furnace 1 | No | No | 20Oct21_ | 25Oct21_ | 3.674 | BCZYYb precursurs | 27Dec21_ | 5 | 0 | 81 | 4-3 Christine Darden | none | 0.806 | 0.004612
CD 11Aug20 BCZYYb4411 [60% NiO{Type F} 40% BCZYYb 20% Starch {corn}] | 1.268 | 47.7 | none | 0.89 | 16.7 | 1.507246377 | Furnace 1 | No | No | 20Oct21_ | 22Oct21_ | 1.745 | BCZYYb precursurs | 27Dec21_ | 2 | 0 | 91 | 4-3 Christine Darden | none | 0.347 | 0.003694
LoLe 9Sep21 BCZYYb4411 [60% NiO{large} 40% BCZYYb 20% Starch {potato}] | 5.88 | 47.7 | none | 1.035 | 19.6 | 1.49122807 | Furnace 1 | No | No | 20Oct21_ | 25Oct21_ | 3.674 | BCZYYb precursurs | 21Jan22_ | 5 | 0 | 98 | 4-3 Christine Darden | none | 0.595 | 0.00419
CD 11Aug20 BCZYYb4411 [60% NiO{Type F} 40% BCZYYb 20% Starch {corn}] | 1.268 | 47.7 | none | 0.76 | 16.7 | 1.692307692 | Furnace 1 | No | No | 20Oct21_ | 22Oct21_ | 1.745 | BCZYYb precursurs | 21Jan22_ | 2 | 0 | 108 | 4-3 Christine Darden | none | 0.307 | 0.003614
LoLe 9Sep21 BCZYYb4411 [60% NiO{large} 40% BCZYYb 20% Starch {potato}] | 5.88 | 47.7 | none | 0.99 | 4.5 | 1.525641026 | Furnace 1 | No | No | 16Dec21_ | 23Dec21_ | 2.637 | BCZYYb precursurs | 10Feb22_ | 11 | 0 | 56 | 4-3 Christine Darden | none | 0.326 | 0.003652
LoLe 9Sep21 BCZYYb4411 [60% NiO{large} 40% BCZYYb 20% Starch {potato}] | 5.88 | 47.7 | none | 0.825 | 15.1 | 1.12 | Furnace 1 | No | No | 24Jan22_ | 26Jan22_ | 3.513 | none | 14Feb22_ | 2 | 0 | 38 | 4-3 Christine Darden | none | 0.337 | 0.003674
LoLe 9Sep21 BCZYYb4411 [60% NiO{large} 40% BCZYYb 20% Starch {potato}] | 5.88 | 47.7 | none | 1.055 | 22.6 | 1.510901468 | Furnace 1 | No | No | 24Jan22_ | 28Feb22_ | 3.179 | BaCO3 | 15Mar22_ | 35 | 1 | 24 | 4-3 Christine Darden | none | 0.786 | 0.004572
LoLe 9Sep21 BCZYYb4411 [60% NiO{large} 40% BCZYYb 20% Starch {potato}] | 5.88 | 47.7 | Gd2O3 (lot#: W17F039) | 0.785 | 22.8 | 1.355599214 | Furnace 1 | No | No | 24Jan22_ | 23Mar22_ | 2.743 | none | 1Apr22_ | 58 | 0 | 20 | 4-3 Christine Darden | none | 0.307 | 0.003614
LoLe 9Sep21 BCZYYb4411 [60% NiO{large} 40% BCZYYb 20% Starch {potato}] | 5.88 | 47.7 | none | 0.82 | 32 | 1.339915374 | Furnace 1 | No | No | 6Apr22_ | 7Apr22_ | 1.578 | BaCO3 | 12Apr22_ | 1 | 0 | 15 | 4-3 Christine Darden | none | 0.297 | 0.003594
LoLe 9Sep21 BCZYYb4411 [60% NiO{large} 40% BCZYYb 20% Starch {potato}] | 5.88 | 47.7 | none | 0.86 | 41.6 | 3.376146789 | Furnace 1 | No | No | 11Apr22_ | 13Apr22_ | 1.27 | BaCO3 | 20Apr22_ | 2 | 0 | 13 | 4-3 Christine Darden | none | 0.307 | 0.003614
LoLe 9Sep21 BCZYYb4411 [60% NiO{large} 40% BCZYYb 20% Starch {potato}] | 5.88 | 47.7 | none | 1.005 | 25.8 | 3.075506446 | Furnace 1 | No | No | 11Apr22_ | 13Apr22_ | 1.27 | BaCO3 | 20Apr22_ | 2 | 0 | 19 | 4-3 Christine Darden | none | 0.297 | 0.003594
LoLe 9Sep21 BCZYYb4411 [60% NiO{large} 40% BCZYYb 20% Starch {potato}] | 5.88 | 47.7 | none | 0.855 | 43.5 | 2.789115646 | Furnace 1 | No | No | 11Apr22_ | 13Apr22_ | 1.27 | BaCO3 | 26Apr22_ | 2 | 0 | 22 | 4-3 Christine Darden | Alumina polish | 0.157 | 0.003314
LoLe 9Sep21 BCZYYb4411 [60% NiO{large} 40% BCZYYb 20% Starch {potato}] | 5.88 | 47.7 | none | 0.955 | 32.4 | 1.290322581 | Furnace 1 | No | Yes | 6Apr22_ | 10Apr22_ | 1.192 | BaCO3 | 20Apr22_ | 4 | 0 | 31 | 4-3 Christine Darden | none | 0.327 | 0.003654
LoLe 9Sep21 BCZYYb4411 [60% NiO{large} 40% BCZYYb 20% Starch {potato}] | 5.88 | 47.7 | none | 1.005 | 27 | 2.262295082 | Furnace 1 | No | No | 11Apr22_ | 13Apr22_ | 1.27 | BaCO3 | 12May22_ | 2 | 0 | 34 | 4-3 Christine Darden | Acid etch | 0.237 | 0.003474
15Mar22 BCZYYb4411 [65%NiO (50/50) bimodal 35% BCZYYb 30% starch {potato}] | 2.762 | 47.6 | none | 0.845 | 24.9 | 2.13559322 | Furnace 1 | No | No | 28Mar22_ | 30Mar22_ | 2.185 | BaCO3 | 12Apr22_ | 2 | 0 | 53 | 4-3 Christine Darden | none | 0.287 | 0.003574
LoLe 9Sep21 BCZYYb4411 [60% NiO{large} 40% BCZYYb 20% Starch {potato}] | 5.88 | 47.7 | none | 0.97 | 21 | 1.475 | Furnace 1 | No | Yes | 6Apr22_ | 10Apr22_ | 1.192 | BaCO3 | 20Apr22_ | 4 | 0 | 46 | 4-3 Christine Darden | none | 0.227 | 0.003454
LoLe 9Sep21 BCZYYb4411 [60% NiO{large} 40% BCZYYb 20% Starch {potato}] | 5.88 | 47.7 | none | 0.985 | 24.4 | 1.553191489 | Furnace 1 | No | No | 24Jan22_ | 28Feb22_ | 3.179 | BaCO3 | 15Mar22_ | 35 | 1 | 92 | 4-3 Christine Darden | none | 0.726 | 0.004452
LoLe 9Sep21 BCZYYb4411 [60% NiO{large} 40% BCZYYb 20% Starch {potato}] | 5.88 | 47.7 | none | 0.93 | 27.2 | 1.183098592 | Furnace 1 | No | Yes | 6Apr22_ | 10Apr22_ | 1.192 | BaCO3 | 31May22_ | 4 | 0 | 54 | 4-3 Christine Darden | Acid etch | 0.217 | 0.003434
LoLe 9Sep21 BCZYYb4411 [60% NiO{large} 40% BCZYYb 20% Starch {potato}] | 5.88 | 47.7 | none | 0.84 | 35.8 | 1.347826087 | Furnace 1 | No | No | 6Apr22_ | 7Apr22_ | 1.578 | BaCO3 | 31May22_ | 1 | 0 | 67 | 4-3 Christine Darden | none | 0.237 | 0.003474
5Apr22 BCZYYb4411 [60% NiO{large} 40% BCZYYb 20% Starch {potato}] | 8.07 | 47.3 | none | 0.87 | 29.5 | 1.162790698 | Furnace 1 | No | Yes | 3Jun22_ | 5Jun22_ | 5.392 | BaCO3 | 7Jun22_ | 2 | 0 | 9 | 4-3 Christine Darden | none | 0.526 | 0.004052
LoLe 9Sep21 BCZYYb4411 [60% NiO{large} 40% BCZYYb 20% Starch {potato}] | 5.88 | 47.7 | none | 1.02 | 20 | 1.956521739 | Furnace 1 | No | No | 10Jun22_ | 11Jun22_ | 2.723 | BaCO3 | 14Jun22_ | 1 | 0 | 7 | 4-3 Christine Darden | none | 0.396 | 0.003792
LoLe 9Sep21 BCZYYb4411 [60% NiO{large} 40% BCZYYb 20% Starch {potato}] | 5.88 | 47.7 | Type F NiO | 0.86 | 19.5 | 1.408163265 | Furnace 1 | No | No | 24Jan22_ | 9Mar22_ | 4.311 | none | 15Mar22_ | 44 | 1 | 104 | 4-3 Christine Darden | none | 0.676 | 0.004352
LoLe 9Sep21 BCZYYb4411 [60% NiO{large} 40% BCZYYb 20% Starch {potato}] | 5.88 | 47.7 | none | 0.95 | 44.8 | 2.181818182 | Furnace 1 | No | No | 10Jun22_ | 11Jun22_ | 2.723 | BaCO3 | 14Jun22_ | 1 | 0 | 16 | 4-3 Christine Darden | none | 0.237 | 0.003474
LoLe 9Sep21 BCZYYb4411 [60% NiO{large} 40% BCZYYb 20% Starch {potato}] | 5.88 | 47.7 | none | 1.02 | 33.6 | 3.47826087 | Furnace 1 | No | No | 21Apr22_ | 23Apr22_ | 1.991 | BaCO3 | 19Jun22_ | 2 | 0 | 66 | 4-3 Christine Darden | none | 0.227 | 0.003454
LoLe 9Sep21 BCZYYb4411 [60% NiO{large} 40% BCZYYb 20% Starch {potato}] | 5.88 | 47.7 | none | 0.91 | 28.8 | 1.015384615 | Furnace 1 | No | No | 8Mar22_ | 27Mar22_ | 6.561 | none | 12Apr22_ | 19 | 0 | 95 | 4-3 Christine Darden | none | 0.766 | 0.004532
LoLe 9Sep21 BCZYYb4411 [60% NiO{large} 40% BCZYYb 20% Starch {potato}] | 5.88 | 47.7 | none | 0.945 | 20.9 | 3.921875 | Furnace 1 | No | No | 21Apr22_ | 23Apr22_ | 1.991 | BaCO3 | 28Jun22_ | 2 | 0 | 69 | 4-3 Christine Darden | none | 0.177 | 0.003354
LoLe 9Sep21 BCZYYb4411 [60% NiO{large} 40% BCZYYb 20% Starch {potato}] | 5.88 | 47.7 | none | 0.99 | 25.5 | 3.23943662 | Furnace 1 | No | No | 21Apr22_ | 23Apr22_ | 1.991 | BaCO3 | 1Jul22_ | 2 | 0 | 72 | 4-3 Christine Darden | none | 0.257 | 0.003514
LoLe 9Sep21 BCZYYb4411 [60% NiO{large} 40% BCZYYb 20% Starch {potato}] | 5.88 | 47.7 | ZnO (lot#U19G032) | 0.96 | 26.9 | 1.612244898 | Furnace 1 | No | No | 24Jan22_ | 17Mar22_ | 7.54 | none | 28Jun22_ | 52 | 0 | 112 | 4-3 Christine Darden | none | 0.666 | 0.004332
Lole 8Jun22 BCZYYb4411 [60% NiO{large} 40% BCZYYb 20% Starch {potato}] | 6.87 | 47.7 | none | 0.94 | 25.1 | 2.089552239 | Furnace 1 | No | No | 29Jun22_ | 3Jul22_ | 4.625 | NiO and BaCO3 | 6Jul22_ | 4 | 0 | 6 | 4-3 Christine Darden | none | 0.277 | 0.003554
LoLe 9Sep21 BCZYYb4411 [60% NiO{large} 40% BCZYYb 20% Starch {potato}] | 5.88 | 47.7 | ZnO (lot#U19G032) | 0.895 | 28.6 | 1.576576577 | Furnace 1 | No | No | 24Jan22_ | 17Mar22_ | 7.54 | none | 6Jul22_ | 52 | 0 | 116 | 4-3 Christine Darden | none | 0.786 | 0.004572
LoLe 9Sep21 BCZYYb4411 [60% NiO{large} 40% BCZYYb 20% Starch {potato}] | 5.88 | 47.7 | none | 0.76 | 46.5 | 3.18443804 | Furnace 1 | No | No | 21Apr22_ | 23Apr22_ | 1.991 | BaCO3 | 1Jul22_ | 2 | 0 | 80 | 4-3 Christine Darden | none | 0.217 | 0.003434
LoLe 9Sep21 BCZYYb4411 [60% NiO{large} 40% BCZYYb 20% Starch {potato}] | 5.88 | 47.7 | none | 0.885 | 27.1 | 3.485064011 | Furnace 1 | No | No | 21Apr22_ | 23Apr22_ | 1.991 | BaCO3 | 28Jun22_ | 2 | 0 | 83 | 4-3 Christine Darden | none | 0.156 | 0.003312
Lole 8Jun22 BCZYYb4411 [60% NiO{large} 40% BCZYYb 20% Starch {potato}] | 6.87 | 47.7 | none | 0.805 | 12.9 | 2.295918367 | Furnace 1 | No | No | 29Jun22_ | 6Jul22_ | 6.51 | NiO and Negatrode | 11Jul22_ | 7 | 0 | 27 | 4-3 Christine Darden | none | 0.217 | 0.003434
Lole 8Jun22 BCZYYb4411 [60% NiO{large} 40% BCZYYb 20% Starch {potato}] | 6.87 | 47.7 | none | 0.82 | 13.6 | 2.688172043 | Furnace 1 | No | No | 29Jun22_ | 6Jul22_ | 6.51 | NiO and Negatrode | 11Jul22_ | 7 | 0 | 33 | 4-3 Christine Darden | none | 0.218 | 0.003436
LoLe 9Sep21 BCZYYb4411 [60% NiO{large} 40% BCZYYb 20% Starch {potato}] | 5.88 | 47.7 | none | 0.97 | 19.9 | 1.561181435 | Furnace 1 | No | No | 10Jun22_ | 16Jun22_ | 3.411 | BaCO3 | 9Aug22_ | 6 | 0 | 63 | 4-3 Christine Darden | none | 0.527 | 0.004054
Lole 8Jun22 BCZYYb4411 [60% NiO{large} 40% BCZYYb 20% Starch {potato}] | 6.87 | 47.7 | none | 0.89 | 20.5 | 1.280148423 | Furnace 1 | No | No | 29Jun22_ | 6Jul22_ | 6.51 | Negatrode and BaCO3 | 9Aug22_ | 7 | 0 | 47 | 4-3 Christine Darden | none | 0.338 | 0.003676
Lole 8Jun22 BCZYYb4411 [60% NiO{large} 40% BCZYYb 20% Starch {potato}] | 6.87 | 47.7 | GDC10 (FCM, lot#6A041) | 0.935 | 15.4 | 2.713004484 | Furnace 1 | No | No | 29Jun22_ | 6Jul22_ | 6.51 | Negatrode and BaCO3 | 11Jul22_ | 7 | 0 | 54 | 4-3 Christine Darden | none | 0.197 | 0.003394
Lole 8Jun22 BCZYYb4411 [60% NiO{large} 40% BCZYYb 20% Starch {potato}] | 6.87 | 47.7 | none | 0.85 | 17.7 | 1.962864721 | Furnace 1 | No | No | 3Aug22_ | 21Aug22_ | 5.472 | BaCO3 | 26Aug22_ | 18 | 0 | 32 | 4-3 Christine Darden | none | 0.425 | 0.00385
Lole 8Jun22 BCZYYb4411 [60% NiO{large} 40% BCZYYb 20% Starch {potato}] | 6.87 | 47.7 | none | 0.875 | 30.3 | 2.479564033 | Furnace 1 | No | No | 3Aug22_ | 24Aug22_ | 4.377 | BaCO3 | 31Aug22_ | 21 | 0 | 43 | 4-3 Christine Darden | none | 0.226 | 0.003452
Lole 8Jun22 BCZYYb4411 [60% NiO{large} 40% BCZYYb 20% Starch {potato}] | 6.87 | 47.7 | none | 0.98 | 18.9 | 1.550925926 | Furnace 1 | No | No | 9Oct22_ | 13Oct22_ | 2.814 | BaCO3 | 24Oct22_ | 4 | 0 | 23 | 4-3 Christine Darden | none | 0.376 | 0.003752
Lole 8Jun22 BCZYYb4411 [60% NiO{large} 40% BCZYYb 20% Starch {potato}] | 6.87 | 47.7 | none | 0.905 | 12.2 | 1.674641148 | Furnace 1 | No | No | 9Oct22_ | 13Oct22_ | 2.814 | BaCO3 | 24Oct22_ | 4 | 0 | 27 | 4-3 Christine Darden | none | 0.395 | 0.00379
Lole 8Jun22 BCZYYb4411 [60% NiO{large} 40% BCZYYb 20% Starch {potato}] | 6.87 | 47.7 | none | 0.865 | 17.6 | 1.698924731 | Furnace 1 | No | No | 9Oct22_ | 16Oct22_ | 2.716 | BaCO3 | 4Nov22_ | 7 | 0 | 31 | 4-3 Christine Darden | none | 0.345 | 0.00369
LoLe 9Sep21 BCZYYb4411 [60% NiO{large} 40% BCZYYb 20% Starch {potato}] | 5.88 | 47.7 | Gd2O3 (lot#: W17F039) | 0.84 | 28.2 | 1.268382353 | Furnace 1 | No | No | 8Mar22_ | 23Mar22_ | 2.743 | none | 1Apr22_ | 15 | 0 | 242 | 4-3 Christine Darden | none | 0.475 | 0.00395
LoLe 9Sep21 BCZYYb4411 [60% NiO{large} 40% BCZYYb 20% Starch {potato}] | 5.88 | 47.7 | none | 0.935 | 38.4 | 1.68356998 | Furnace 1 | No | No | 10Jun22_ | 16Jun22_ | 3.411 | BaCO3 | 28Jun22_ | 6 | 0 | 189 | 4-3 Christine Darden | none | 0.434 | 0.003868
Lole 8Jun22 BCZYYb4411 [60% NiO{large} 40% BCZYYb 20% Starch {potato}] | 6.87 | 47.7 | none | 0.785 | 31.8 | 3.041749503 | Furnace 1 | No | No | 1Dec22_ | 2Dec22_ | 2.747 | none | 6Dec22_ | 1 | 0 | 24 | 4-3 Christine Darden | none | 0.205 | 0.00341
LoLe 9Sep21 BCZYYb4411 [60% NiO{large} 40% BCZYYb 20% Starch {potato}] | 5.88 | 47.7 | none | 0.85 | 21.3 | 2.586466165 | Furnace 1 | No | Yes | 6Apr22_ | 10Apr22_ | 1.192 | BaCO3 | 6Dec22_ | 4 | 0 | 264 | 4-3 Christine Darden | none | 0.245 | 0.00349
Lole 8Jun22 BCZYYb4411 [60% NiO{large} 40% BCZYYb 20% Starch {potato}] | 6.87 | 47.7 | none | 0.825 | 14.4 | 1.845878136 | Furnace 1 | No | No | 29Jun22_ | 22Nov22_ | 1.877 | Negatrode and BaCO3 | 6Dec22_ | 146 | 0 | 49 | 4-3 Christine Darden | none | 0.395 | 0.00379
Lole 8Jun22 BCZYYb4411 [60% NiO{large} 40% BCZYYb 20% Starch {potato}] | 6.87 | 47.7 | none | 1.005 | 33.8 | 2.910128388 | Furnace 1 | Yes | No | 10Jan23_ | 10Jan23_ | 3.492 | NFL and BaCO3 | 15Jan23_ | 0 | 0 | 272 | 4-3 Christine Darden | none | 0.13 | 0.00326
LoLe 9Sep21 BCZYYb4411 [60% NiO{large} 40% BCZYYb 20% Starch {potato}] | 5.88 | 47.7 | none | 0.94 | 17.7 | 4.328358209 | Furnace 1 | No | No | 21Apr22_ | 26Apr22_ | 1.228 | BaCO3 | 6Dec22_ | 5 | 0 | 545 | 4-3 Christine Darden | none | 0.209 | 0.003418
Lole 8Jun22 BCZYYb4411 [60% NiO{large} 40% BCZYYb 20% Starch {potato}] | 6.87 | 47.7 | none | 1.015 | 63.5 | 1.504065041 | Furnace 1 | YesNo | Yes | 22Sep23_ | 28Sep23_ | 3.621 | stacked | 25Oct23_ | 6 | 0 | 39 | 4-3 Christine Darden | none | 0.18 | 0.00336
Lole 8Jun22 BCZYYb4411 [60% NiO{large} 40% BCZYYb 20% Starch {potato}] | 6.87 | 47.7 | none | 1 | 23.1 | 0.935856993 | Furnace 1 | YesNo | No | 22Sep23_ | 2Oct23_ | 1.866 | stacked | 8Nov23_ | 10 | 0 | 44 | 4-3 Christine Darden | none | 0.5 | 0.004
LoLe 9Sep21 BCZYYb4411 [60% NiO{large} 40% BCZYYb 20% Starch {potato}] | 5.88 | 47.7 | none | 0.94 | 37.7 | 4.751037344 | Furnace 1 | No | No | 21Apr22_ | 26Apr22_ | 1.228 | BaCO3 | 25Oct23_ | 5 | 0 | 573 | 4-3 Christine Darden | none | 0.249 | 0.003498
Lole 8Jun22 BCZYYb4411 [60% NiO{large} 40% BCZYYb 20% Starch {potato}] | 6.87 | 47.7 | none | 0.94 | 27.5 | 1.0496614 | Furnace 1 | Yes | No | 8Nov23_ | 9Nov23_ | 3.357 | stacked | 15Nov23_ | 1 | 0 | 40 | 4-3 Christine Darden | none | 0.849 | 0.004698
Lole 8Jun22 BCZYYb4411 [60% NiO{large} 40% BCZYYb 20% Starch {potato}] | 6.87 | 47.7 | none | 1 | 37.6 | 1.237113402 | Furnace 1 | YesNo | Yes | 8Nov23_ | 8Dec23_ | 3.444 | stacked | 19Dec23_ | 30 | 0 | 19 | 4-3 Christine Darden | none | 0.419 | 0.003838
Lole 8Jun22 BCZYYb4411 [60% NiO{large} 40% BCZYYb 20% Starch {potato}] | 6.87 | 47.7 | none | 0.91 | 24.3 | 1.650943396 | Furnace 1 | Yes | No | 27Dec23_ | 27Dec23_ | 3.048 | none | 8Jan24_ | 0 | 0 | 15 | 4-3 Christine Darden | none | 0.629 | 0.004258
Lole 8Jun22 BCZYYb4411 [60% NiO{large} 40% BCZYYb 20% Starch {potato}] | 6.87 | 47.7 | none | 0.915 | 38.5 | 1.739130435 | Furnace 1 | Yes | No | 27Dec23_ | 27Dec23_ | 3.048 | none | 8Jan24_ | 0 | 0 | 62 | 4-3 Christine Darden | none | 0.639 | 0.004278
Lole 8Jun22 BCZYYb4411 [60% NiO{large} 40% BCZYYb 20% Starch {potato}] | 6.87 | 47.7 | none | 1.105 | 23 | 1.348039216 | Furnace 1 | No | No | 29Nov23_ | 1Dec23_ | 3.218 | none | 19Dec23_ | 2 | 0 | 76 | 4-3 Christine Darden | none | 0.259 | 0.003518

## Resistance
Test number | Location | Cell tested | Electrolyte material | Peak power density (W/cm2) | Current at 1.3V (A/cm2) | Ohmic (Ω*cm2) | Rp (Ω*cm2)
1 | Mines | BC1 | BCZYYb4411 | 0.245 | 0.257 | 0.394 | 0.624
2 | Mines | 2Jan21_5 | BCZYYb7111 | 0.043 | N/A | 1.454 | 4.003
3 | Mines | 2Jan21_4 | BCZYYb7111 | 0.064 | 0.158 | 0.628 | 2.599
5 | Mines | 2Jan21_2 | BCZYYb7111 | 0.045 | N/A | 0.827 | 4.302
6 | Mines | 9Mar21_6 | BCZYYb4411 | 0.122 | N/A | N/A | N/A
7 | Mines | 16Mar21_1 | BCZYYb4411 | 0.184 | N/A | 0.564 | 0.626
9 | Mines | 7Feb21_4 | BCZYYb4411 | 0.054 | 0.167 | 0.57 | 7.716
10 | Mines | 9Mar21_7 | BCZYYb4411 | 0.139 | 0.228 | 0.44 | 2.189
11 | Mines | 14Feb21_2 | BCZYYb4411 | 0.152 | 0.198 | 0.739 | 0.816
12 | Mines | 10May21_1 | BCZYYb4411 | 0.137 | 0.367 | 0.416 | 1.176
13 | Mines | 21May21_2 | BCZYYb4411 | 0.237 | 0.227 | 0.611 | 0.465
14 | Mines | 2Feb21_6 | BCZYYb7111 | 0.046 | N/A | 0.56 | 4.87
15 | Mines | 22Dec20_2 | BCZYYb4411 | 0.263 | 0.267 | 0.453 | 0.55
16 | Mines | 18Nov20_1 | BCZYYb4411 | 0.21 | 0.197 | 0.535 | 0.69
17 | Mines | 30Jul21_2 | BCZYYb4411 | 0.193 | 0.266 | 0.659 | 0.415
18 | Mines | 30Jul21_4 | BCZYYb4411 | 0.239 | 0.286 | 0.438 | 0.579
19 | Mines | 10May21_3 | BCZYYb4411 | 0.119 | N/A | 0.366 | 1.26
20 | Mines | 16Mar21_3 | BCZYYb4411 | 0.136 | 0.277 | 0.531 | 1.052
21 | Mines | 16Mar21_2 | BCZYYb4411 | 0.133 | 0.218 | 0.634 | 1.064
22 | Mines | 31Aug21_2 | BCZYYb4411 | 0.214 | 0.32 | 0.418 | 0.797
23 | Mines | 31Aug21_1 | BCZYYb4411 | 0.138 | 0.258 | 0.656 | 0.805
24 | Mines | 31Aug21_6 | BCZYYb4411 | 0.129 | 0.278 | 0.401 | 1.211
25 | Mines | 16Mar21_5 | BCZYYb4411 | 0.091 | 0.161 | 0.726 | 2.219
26 | Mines | 31Aug21_4 | BCZYYb4411 | 0.224 | 0.33 | 0.358 | 1.2
27 | Mines | 31Aug21_5 | BCZYYb4411 | 0.134 | 0.248 | 0.573 | 1.095
28 | Mines | 30Jul21_9 | BCZYYb4411 | 0.302 | 0.288 | 0.498 | 0.341
29 | Mines | 31Aug21_9 | BCZYYb4411 | 0.303 | 0.371 | 0.371 | 0.433
30 | Mines | 9Mar21_4 | BCZYYb4411 | 0.268 | 0.33 | 0.398 | 0.496
32 | Mines | 7Feb21_6 | BCZYYb4411 | 0.151 | 0.267 | 0.316 | 1.128
33 | Mines | 18Nov20_4 | BCZYYb4411 | 0.322 | 0.327 | 0.35 | 0.42
39 | Mines | 16Mar21_7 | BCZYYb4411 | 0.282 | 0.227 | 0.612 | 0.363
40 | Mines | 20Oct21_17 | BCZYYb4411 | 0.267 | 0.347 | 0.351 | 0.922
41 | Mines | 20Oct21_8 | BCZYYb4411 | 0.371 | 0.446 | 0.355 | 0.332
44 | Mines | 16Dec21_1 | BCZYYb4411 | 0.299 | 0.297 | 0.448 | 0.558
45 | Mines | 20Oct21_10 | BCZYYb4411 | 0.275 | 0.806 | 0.276 | 0.244
46 | Mines | 20Oct21_20 | BCZYYb4411 | 0.387 | 0.347 | 0.401 | 0.24
47 | Mines | 20Oct21_9 | BCZYYb4411 | 0.315 | 0.595 | 0.32 | 0.341
48 | Mines | 20Oct21_16 | BCZYYb4411 | 0.316 | 0.307 | 0.46 | 0.407
50 | Mines | 16Dec21_8 | BCZYYb4411 | 0.235 | 0.326 | 0.426 | 0.586
53 | Mines | 24Jan22_20 | BCZYYb4411 | 0.331 | 0.337 | 0.424 | 0.347
55 | Mines | 24Jan22_11 | BCZYYb4411 | 0.55 | 0.786 | 0.274 | 0.13
58 | Mines | 24Jan22_9 | BCZYYb4411 | 0.27 | 0.307 | 0.502 | 0.436
60 | Mines | 6Apr22_1 | BCZYYb4411 + NiO | 0.295 | 0.297 | 0.45 | 0.456
61 | Mines | 11Apr22_1 | BCZYYb4411 + NiO | 0.362 | 0.307 | 0.547 | 0.181
62 | Mines | 11Apr22_2 | BCZYYb4411 + NiO | 0.311 | 0.297 | 0.578 | 0.245
63 | Mines | 11Apr22_4 | BCZYYb4411 + NiO | 0.18 | 0.157 | 1.041 | 0.402
64 | Mines | 11Apr22_5 | BCZYYb4411 + NiO | 0.159 | 0.137 | 1.179 | 0.46
65 | Mines | 6Apr22_7 | BCZYYb4411 + NiO | 0.384 | 0.327 | 0.43 | 0.251
66 | Mines | 11Apr22_11 | BCZYYb4411 + NiO | 0.295 | 0.237 | 0.616 | 0.278
68 | Mines | 28Mar22_2 | BCZYYb4411 | 0.3 | 0.287 | 0.531 | 0.329
69 | Mines | 6Apr22_8 | BCZYYb4411 + NiO | 0.269 | 0.227 | 0.6 | 0.39
70 | Mines | 24Jan22_7 | BCZYYb4411 | 0.453 | 0.726 | 0.278 | 0.181
71 | Mines | 6Apr22_10 | BCZYYb4411 + NiO | 0.213 | 0.217 | 0.706 | 0.484
72 | Mines | 6Apr22_6 | BCZYYb4411 + NiO | 0.219 | 0.237 | 0.576 | 0.663
73 | Mines | 3Jun22_5 | BCZYYb4411 | 0.189 | 0.526 | 0.456 | 0.43
74 | Mines | 10Jun22_2 | BCZYYb4411 | 0.295 | 0.396 | 0.424 | 0.336
75 | Mines | 24Jan22_6 | BCZYYb4411 | 0.505 | 0.676 | 0.224 | 0.22
76 | Mines | 10Jun22_1 | BCZYYb4411 | 0.194 | 0.237 | 0.709 | 0.554
77 | Mines | 21Apr22_1 | BCZYYb4411 | 0.298 | 0.227 | 0.667 | 0.277
78 | Mines | 8Mar22_8 | BCZYYb4411 | 0.434 | 0.766 | 0.263 | 0.221
79 | Mines | 21Apr22_4 | BCZYYb4411 | 0.199 | 0.177 | 0.72 | 0.956
80 | Mines | 21Apr22_6 | BCZYYb4411 | 0.332 | 0.257 | 0.594 | 0.236
81 | Mines | 24Jan22_4 | BCZYYb4411 | 0.469 | 0.666 | 0.283 | 0.171
82 | Mines | 29Jun22_2 | BCZYYb4411 + NiO | 0.323 | 0.277 | 0.526 | 0.306
83 | Mines | 24Jan22_8 | BCZYYb4411 | 0.361 | 0.786 | 0.29 | 0.189
84 | Mines | 21Apr22_5 | BCZYYb4411 | 0.253 | 0.217 | 0.74 | 0.31
85 | Mines | 21Apr22_3 | BCZYYb4411 | 0.171 | 0.156 | 0.803 | 1.161
86 | Mines | 29Jun22_10 | BCZYYb4411 | 0.224 | 0.217 | 0.591 | 0.546
87 | Mines | 29Jun22_11 | BCZYYb4411 | 0.23 | 0.218 | 0.631 | 0.445
88 | Mines | 10Jun22_6 | BCZYYb4411 | 0.428 | 0.527 | 0.316 | 0.238
89 | Mines | 29Jun22_12 | BCZYYb4411 | 0.287 | 0.338 | 0.35 | 0.778
90 | Mines | 29Jun22_3 | BCZYYb4411 | 0.244 | 0.197 | 0.745 | 0.362
91 | Mines | 3Aug22_11 | BCZYYb4411 + NiO | 0.369 | 0.425 | 0.395 | 0.249
93 | Mines | 3Aug22_4 | BCZYYb4411 + NiO | 0.218 | 0.226 | 0.687 | 0.491
94 | Mines | 9Oct22_1 | BCZYYb4411 + NiO | 0.239 | 0.376 | 0.468 | 0.379
95 | Mines | 9Oct22_5 | BCZYYb4411 + NiO | 0.16 | 0.395 | 0.544 | 0.506
96 | Mines | 9Oct22_2 | BCZYYb4411 + NiO | 0.224 | 0.345 | 0.476 | 0.517
97 | Mines | 8Mar22_5 | BCZYYb4411 | 0.318 | 0.475 | 0.429 | 0.226
101 | Mines | 10Jun22_5 | BCZYYb4411 | 0.343 | 0.434 | 0.4 | 0.309
102 | Mines | 1Dec22_1 | BCZYYb4411 + NiO | 0.223 | 0.205 | 0.767 | 0.372
103 | Mines | 6Apr22_12 | BCZYYb4411 + NiO | 0.25 | 0.245 | 0.548 | 0.471
104 | Mines | 29Jun22_23 | BCZYYb4411 + NiO | 0.387 | 0.395 | 0.416 | 0.227
105 | Curtin | 24Mar23_2 | BCZYYb4411 + NiO | 0.377 | 0.5 | 0.379 | 0.297
106 | Curtin | 24Mar23_8 | BCZYYb4411 + NiO | 0.363 | 0.44 | 0.32 | 0.426
108 | Curtin | 18Apr23_3 | BCZYYb4411 + NiO | 0.456 | 0.85 | 0.173 | 0.328
112 | Mines | 10Jan23_1 | BCZYYb4411 + NiO | 0.12 | 0.13 | 1.072 | 0.665
113 | Mines | 21Apr22_11 | BCZYYb4411 | 0.238 | 0.209 | 0.801 | 0.282
114 | Mines | 22Sep23_14 | BCZYYb4411 + NiO | 0.159 | 0.18 | 0.872 | 0.575
115 | Mines | 22Sep23_11 | BCZYYb4411 + NiO | 0.419 | 0.5 | 0.387 | 0.161
116 | Mines | 21Apr22_12 | BCZYYb4411 | 0.266 | 0.249 | 0.715 | 0.231
118 | Mines | 8Nov23_16 | BCZYYb4411 + NiO | 0.283 | 0.849 | 0.25 | 0.409
119 | Mines | 8Nov23_12 | BCZYYb4411 + NiO | 0.304 | 0.419 | 0.456 | 0.269
120 | Mines | 27Dec23_19 | BCZYYb4411 + NiO | 0.387 | 0.629 | 0.339 | 0.22
126 | Mines | 27Dec23_2 | BCZYYb4411 + NiO | 0.318 | 0.639 | 0.441 | 0.162
127 | Mines | 29Nov23_4 | BCZYYb4411 + NiO | 0.265 | 0.259 | 0.659 | 0.309